## Sheet1
displacement,mm | force,kN | force,N
0 | 0.00416753 | 4.16753
0.0200011 | 1.43707 | 1437.07
0.0400051 | 2.90051 | 2900.51
0.0599947 | 4.43098 | 4430.98
0.0799874 | 5.68307 | 5683.07
0.0999767 | 7.27963 | 7279.63
0.119945 | 8.61698 | 8616.98
0.139913 | 10.175 | 10175
0.159881 | 11.5291 | 11529.1
0.179849 | 12.9938 | 12993.8
0.199818 | 14.4588 | 14458.8
0.219786 | 15.7412 | 15741.2
0.239754 | 17.0702 | 17070.2
0.259722 | 18.2213 | 18221.3
0.279687 | 19.3444 | 19344.4
0.299655 | 20.3269 | 20326.9
0.319624 | 21.322 | 21322
0.339592 | 22.0104 | 22010.4
0.35956 | 22.5319 | 22531.9
0.379528 | 22.7694 | 22769.4
0.399572 | 22.7267 | 22726.7
0.419703 | 22.675 | 22675
0.439831 | 22.6048 | 22604.8
0.459958 | 22.5394 | 22539.4
0.480089 | 22.4761 | 22476.1
0.500215 | 22.4101 | 22410.1
0.52024 | 22.3294 | 22329.4
0.540268 | 22.2503 | 22250.3
0.560293 | 22.159 | 22159
0.580317 | 22.0698 | 22069.8
0.600345 | 21.9692 | 21969.2
0.62037 | 21.8678 | 21867.8
0.640398 | 21.7623 | 21762.3
0.660422 | 21.6514 | 21651.4
0.680447 | 21.5398 | 21539.8
0.700474 | 21.4181 | 21418.1
0.720499 | 21.3009 | 21300.9
0.740524 | 21.1718 | 21171.8
0.760552 | 21.0433 | 21043.3
0.780577 | 20.907 | 20907
0.800602 | 20.7671 | 20767.1
0.820629 | 20.6268 | 20626.8
0.840654 | 20.4778 | 20477.8
0.860681 | 20.3299 | 20329.9
0.880706 | 20.1719 | 20171.9
0.90073 | 20.0153 | 20015.3
0.920758 | 19.8507 | 19850.7
0.940783 | 19.6841 | 19684.1
0.960808 | 19.5151 | 19515.1
0.980835 | 19.338 | 19338
1.00086 | 19.1623 | 19162.3
1.02104 | 18.976 | 18976
1.04119 | 7.60365 | 7603.65
1.06116 | 18.3467 | 18346.7
1.08113 | 15.7543 | 15754.3
1.10103 | 16.3272 | 16327.2
1.12049 | 17.7906 | 17790.6
1.14071 | 16.4145 | 16414.5
1.16098 | 17.5422 | 17542.2
1.18106 | 17.9547 | 17954.7
1.2008 | 17.4769 | 17476.9
1.22078 | 17.4112 | 17411.2
1.24084 | 17.1058 | 17105.8
1.26087 | 16.8435 | 16843.5
1.28071 | 16.6961 | 16696.1
1.30045 | 16.3516 | 16351.6
1.32057 | 16.3485 | 16348.5
1.34062 | 16.0497 | 16049.7
1.36066 | 15.8483 | 15848.3
1.38071 | 15.55 | 15550
1.40073 | 15.4483 | 15448.3
1.42075 | 15.2677 | 15267.7
1.44077 | 15.0111 | 15011.1
1.46104 | 14.7606 | 14760.6
1.48138 | 14.6334 | 14633.4
1.50137 | 14.4798 | 14479.8
1.52127 | 14.2308 | 14230.8
1.54126 | 14.0374 | 14037.4
1.56144 | 13.8136 | 13813.6
1.58213 | 13.6281 | 13628.1
1.60262 | 13.4454 | 13445.4
1.62303 | 13.2837 | 13283.7
1.64293 | 13.1478 | 13147.8
1.66277 | 12.9999 | 12999.9
1.68221 | 12.8683 | 12868.3
1.70157 | 12.7189 | 12718.9
1.72148 | 12.5756 | 12575.6
1.74224 | 12.4164 | 12416.4
1.76294 | 12.2976 | 12297.6
1.78339 | 12.1757 | 12175.7
1.80335 | 12.0599 | 12059.9
1.82333 | 11.9088 | 11908.8
1.84305 | 11.8289 | 11828.9
1.86228 | 11.7306 | 11730.6
1.88159 | 11.6159 | 11615.9
1.90096 | 11.4988 | 11498.8
1.92133 | 11.4066 | 11406.6
1.9423 | 11.3224 | 11322.4
1.96323 | 11.2229 | 11222.9
1.98357 | 11.1202 | 11120.2
2.00367 | 11.0295 | 11029.5