## Sheet1
displacement,mm | force,kN | force,N
0 | 0.00416753 | 4.16753
0.0200011 | 1.43707 | 1437.07
0.0400051 | 2.90051 | 2900.51
0.0599947 | 4.43098 | 4430.98
0.0799874 | 5.68307 | 5683.07
0.0999767 | 7.27963 | 7279.63
0.119945 | 8.61698 | 8616.98
0.139913 | 10.175 | 10175
0.159881 | 11.5291 | 11529.1
0.179849 | 12.9938 | 12993.8
0.199818 | 14.4588 | 14458.8
0.219786 | 15.7551 | 15755.1
0.239754 | 17.3149 | 17314.9
0.259722 | 18.6059 | 18605.9
0.279687 | 20.101 | 20101
0.299655 | 21.5276 | 21527.6
0.319624 | 22.8823 | 22882.3
0.339592 | 24.2694 | 24269.4
0.35956 | 25.3713 | 25371.3
0.379528 | 26.2773 | 26277.3
0.399572 | 27.1114 | 27111.4
0.419703 | 27.6778 | 27677.8
0.439831 | 27.7851 | 27785.1
0.459958 | 27.7596 | 27759.6
0.480089 | 27.7331 | 27733.1
0.500212 | 27.6575 | 27657.5
0.520237 | 27.5816 | 27581.6
0.540264 | 27.5009 | 27500.9
0.560289 | 27.4202 | 27420.2
0.580313 | 27.3412 | 27341.2
0.600341 | 27.256 | 27256
0.620366 | 27.1611 | 27161.1
0.640394 | 27.0621 | 27062.1
0.660418 | 26.9551 | 26955.1
0.680443 | 26.8394 | 26839.4
0.700471 | 26.7213 | 26721.3
0.720495 | 26.5913 | 26591.3
0.74052 | 26.4591 | 26459.1
0.760548 | 26.3149 | 26314.9
0.780573 | 26.1697 | 26169.7
0.800598 | 26.0152 | 26015.2
0.820625 | 25.8531 | 25853.1
0.84065 | 25.6882 | 25688.2
0.860677 | 25.5131 | 25513.1
0.880703 | 25.3394 | 25339.4
0.900727 | 25.1546 | 25154.6
0.920755 | 24.9663 | 24966.3
0.940779 | 24.7685 | 24768.5
0.960804 | 24.5656 | 24565.6
0.980831 | 24.3595 | 24359.5
1.00086 | 24.1435 | 24143.5
1.02104 | 23.9264 | 23926.4
1.04128 | 23.6975 | 23697.5
1.06151 | 23.4674 | 23467.4
1.08174 | 23.229 | 23229
1.10175 | 18.2558 | 18255.8
1.12172 | 22.9202 | 22920.2
1.14149 | 20.5147 | 20514.7
1.1615 | 16.4347 | 16434.7
1.18175 | 21.2746 | 21274.6
1.20202 | 22.2503 | 22250.3
1.22199 | 21.8599 | 21859.9
1.24175 | 21.5445 | 21544.5
1.2617 | 21.6905 | 21690.5
1.28189 | 21.1784 | 21178.4
1.30189 | 20.8146 | 20814.6
1.32182 | 20.4458 | 20445.8
1.34173 | 20.2929 | 20292.9
1.3619 | 20.1785 | 20178.5
1.38194 | 19.7521 | 19752.1
1.40198 | 19.4399 | 19439.9
1.42201 | 19.1223 | 19122.3
1.44202 | 19.0116 | 19011.6
1.46202 | 18.6056 | 18605.6
1.48201 | 18.3325 | 18332.5
1.50203 | 17.9188 | 17918.8
1.52201 | 17.7339 | 17733.9
1.54196 | 17.482 | 17482
1.56196 | 17.258 | 17258
1.58188 | 16.9723 | 16972.3
1.6021 | 16.6003 | 16600.3
1.62237 | 16.553 | 16553
1.64265 | 16.17 | 16170
1.66253 | 16.0119 | 16011.9
1.68239 | 15.7217 | 15721.7
1.70176 | 15.601 | 15601
1.72144 | 15.3784 | 15378.4
1.74173 | 15.221 | 15221
1.7623 | 14.9746 | 14974.6
1.78289 | 14.8907 | 14890.7
1.80288 | 14.6696 | 14669.6
1.82283 | 14.5256 | 14525.6
1.84269 | 14.3539 | 14353.9
1.86219 | 14.1717 | 14171.7
1.88153 | 14.0789 | 14078.9
1.90105 | 13.9156 | 13915.6
1.92178 | 13.8091 | 13809.1
1.94264 | 13.6362 | 13636.2
1.96364 | 13.5487 | 13548.7
1.98386 | 13.3963 | 13396.3
2.00379 | 13.3681 | 13368.1