## Sheet1
displacement,mm | force,kN | force,N
0 | 0.00416753 | 4.16753
0.0200011 | 1.43707 | 1437.07
0.0400051 | 2.90051 | 2900.51
0.0599947 | 4.43098 | 4430.98
0.0799874 | 5.68307 | 5683.07
0.0999811 | 6.99563 | 6995.63
0.11995 | 7.87124 | 7871.24
0.139918 | 8.8281 | 8828.1
0.159886 | 9.49083 | 9490.83
0.179854 | 10.1334 | 10133.4
0.199822 | 10.7518 | 10751.8
0.21979 | 11.2783 | 11278.3
0.239759 | 11.7117 | 11711.7
0.259727 | 12.1009 | 12100.9
0.279692 | 12.4436 | 12443.6
0.29966 | 12.7086 | 12708.6
0.319628 | 12.8952 | 12895.2
0.339597 | 13.0056 | 13005.6
0.359565 | 13.0618 | 13061.8
0.379533 | 13.0876 | 13087.6
0.399576 | 13.093 | 13093
0.419707 | 13.0927 | 13092.7
0.439835 | 13.0901 | 13090.1
0.459963 | 13.0853 | 13085.3
0.480094 | 13.0797 | 13079.7
0.500221 | 13.0731 | 13073.1
0.520245 | 13.0656 | 13065.6
0.540273 | 13.0575 | 13057.5
0.560298 | 13.0489 | 13048.9
0.580322 | 13.0396 | 13039.6
0.60035 | 13.0298 | 13029.8
0.620375 | 13.0196 | 13019.6
0.640402 | 13.0088 | 13008.8
0.660427 | 12.9977 | 12997.7
0.680452 | 12.986 | 12986
0.70048 | 12.9738 | 12973.8
0.720505 | 12.9612 | 12961.2
0.74053 | 12.948 | 12948
0.760557 | 12.9344 | 12934.4
0.780582 | 12.9204 | 12920.4
0.800606 | 12.906 | 12906
0.820634 | 12.8912 | 12891.2
0.840659 | 12.876 | 12876
0.860687 | 12.8603 | 12860.3
0.880711 | 12.8442 | 12844.2
0.900736 | 12.8276 | 12827.6
0.920764 | 12.8106 | 12810.6
0.940758 | 12.7932 | 12793.2
0.960575 | 12.7754 | 12775.4
0.980397 | 12.7572 | 12757.2
1.00022 | 12.7386 | 12738.6
1.02003 | 12.7196 | 12719.6
1.03985 | 12.7002 | 12700.2
1.05967 | 12.6804 | 12680.4
1.07985 | 12.6595 | 12659.5
1.10033 | 12.6377 | 12637.7
1.12047 | 12.6156 | 12615.6
1.14052 | 12.593 | 12593
1.16057 | 12.5699 | 12569.9
1.18062 | 12.5461 | 12546.1
1.20068 | 12.5215 | 12521.5
1.22073 | 12.4958 | 12495.8
1.24078 | 12.4693 | 12469.3
1.26084 | 12.4422 | 12442.2
1.28089 | 12.4146 | 12414.6
1.30095 | 12.3864 | 12386.4
1.321 | 12.3575 | 12357.5
1.34105 | 12.3279 | 12327.9
1.36111 | 12.2976 | 12297.6
1.38116 | 12.2662 | 12266.2
1.40121 | 12.2338 | 12233.8
1.42127 | 12.2002 | 12200.2
1.44132 | 12.1656 | 12165.6
1.46137 | 12.1299 | 12129.9
1.48143 | 12.0933 | 12093.3
1.50139 | 12.0557 | 12055.7
1.52132 | 12.0169 | 12016.9
1.54154 | 11.9765 | 11976.5
1.5614 | 11.9355 | 11935.5
1.58173 | 11.8924 | 11892.4
1.60185 | 11.8483 | 11848.3
1.62178 | 11.8036 | 11803.6
1.64144 | 11.7581 | 11758.1
1.66099 | 11.7116 | 11711.6
1.68162 | 11.6614 | 11661.4
1.7018 | 11.6102 | 11610.2
1.72178 | 11.5583 | 11558.3
1.74148 | 11.5058 | 11505.8
1.76089 | 11.4525 | 11452.5
1.78127 | 11.3955 | 11395.5
1.80167 | 11.3365 | 11336.5
1.82193 | 11.2767 | 11276.7
1.84169 | 11.2161 | 11216.1
1.86136 | 11.1552 | 11155.2
1.88067 | 11.0932 | 11093.2
1.90144 | 11.0256 | 11025.6
1.9218 | 10.9575 | 10957.5
1.94181 | 10.8896 | 10889.6
1.96159 | 10.8211 | 10821.1
1.98094 | 10.7527 | 10752.7
2.00094 | 10.6811 | 10681.1