## Sheet1
displacement,mm | force,kN | force,N
0 | 0.00416753 | 4.16753
0.0200011 | 1.43707 | 1437.07
0.0400051 | 2.90051 | 2900.51
0.0599947 | 4.43098 | 4430.98
0.0799874 | 5.68307 | 5683.07
0.0999811 | 6.89296 | 6892.96
0.119955 | 7.38479 | 7384.79
0.139923 | 7.85756 | 7857.56
0.159891 | 8.19936 | 8199.36
0.179859 | 8.49508 | 8495.08
0.199827 | 8.69826 | 8698.26
0.219795 | 8.86473 | 8864.73
0.239763 | 8.99785 | 8997.85
0.259732 | 9.09772 | 9097.72
0.279697 | 9.17737 | 9177.37
0.299665 | 9.24769 | 9247.69
0.319633 | 9.30935 | 9309.35
0.339601 | 9.35908 | 9359.08
0.35957 | 9.40289 | 9402.89
0.379538 | 9.44342 | 9443.42
0.399581 | 9.48136 | 9481.36
0.419712 | 9.51605 | 9516.05
0.43984 | 9.54672 | 9546.72
0.459968 | 9.57467 | 9574.67
0.480099 | 9.60285 | 9602.85
0.500227 | 9.62907 | 9629.07
0.520258 | 9.65173 | 9651.73
0.540286 | 9.67481 | 9674.81
0.56031 | 9.69495 | 9694.95
0.580335 | 9.71499 | 9714.99
0.600363 | 9.73294 | 9732.94
0.620388 | 9.75054 | 9750.54
0.640415 | 9.76638 | 9766.38
0.66044 | 9.78185 | 9781.85
0.680464 | 9.79601 | 9796.01
0.700492 | 9.80942 | 9809.42
0.720517 | 9.82213 | 9822.13
0.740542 | 9.83393 | 9833.93
0.760569 | 9.845 | 9845
0.780594 | 9.85545 | 9855.45
0.800619 | 9.86518 | 9865.18
0.820647 | 9.87424 | 9874.24
0.840672 | 9.88268 | 9882.68
0.860699 | 9.89055 | 9890.55
0.880724 | 9.89784 | 9897.84
0.900749 | 9.90455 | 9904.55
0.920776 | 9.91073 | 9910.73
0.940801 | 9.91636 | 9916.36
0.960826 | 9.92152 | 9921.52
0.980854 | 9.92614 | 9926.14
1.00088 | 9.9303 | 9930.3
1.02076 | 9.93395 | 9933.95
1.04058 | 9.93712 | 9937.12
1.0604 | 9.93989 | 9939.89
1.08022 | 9.94214 | 9942.14
1.10004 | 9.944 | 9944
1.11986 | 9.9454 | 9945.4
1.13968 | 9.94637 | 9946.37
1.1595 | 9.94694 | 9946.94
1.17931 | 9.94709 | 9947.09
1.19931 | 9.94682 | 9946.82
1.21979 | 9.94611 | 9946.11
1.23998 | 9.94498 | 9944.98
1.26003 | 9.94343 | 9943.43
1.28008 | 9.94146 | 9941.46
1.30014 | 9.93908 | 9939.08
1.32019 | 9.93631 | 9936.31
1.34024 | 9.93312 | 9933.12
1.3603 | 9.92951 | 9929.51
1.38035 | 9.92551 | 9925.51
1.40041 | 9.92111 | 9921.11
1.42021 | 9.91633 | 9916.33
1.43984 | 9.91116 | 9911.16
1.45947 | 9.90558 | 9905.58
1.4793 | 9.89951 | 9899.51
1.49961 | 9.89295 | 9892.95
1.51991 | 9.88598 | 9885.98
1.54021 | 9.87861 | 9878.61
1.56052 | 9.8707 | 9870.7
1.58023 | 9.86216 | 9862.16
1.59985 | 9.85305 | 9853.05
1.61948 | 9.84358 | 9843.58
1.63911 | 9.83371 | 9833.71
1.65873 | 9.8235 | 9823.5
1.67836 | 9.81283 | 9812.83
1.69799 | 9.80172 | 9801.72
1.71761 | 9.79023 | 9790.23
1.73724 | 9.77828 | 9778.28
1.75645 | 9.76591 | 9765.91
1.77565 | 9.75298 | 9752.98
1.79531 | 9.73929 | 9739.29
1.81588 | 9.72444 | 9724.44
1.83645 | 9.7091 | 9709.1
1.85703 | 9.69324 | 9693.24
1.87759 | 9.67687 | 9676.87
1.89817 | 9.65998 | 9659.98
1.91874 | 9.64234 | 9642.34
1.93931 | 9.6242 | 9624.2
1.95988 | 9.60543 | 9605.43
1.98045 | 9.58609 | 9586.09
2.00102 | 9.56614 | 9566.14