## Sheet1
strain,- | stress,MPa | stress,Pa
0 | 418.5987 | 418598688.5
0.0005 | 446.4367 | 446436695.0
0.001 | 469.6685 | 469668534.0
0.0015 | 489.1081 | 489108122.3
0.002 | 505.4235 | 505423495.5
0.0025 | 519.1633 | 519163258.1
0.003 | 530.7781 | 530778144.7
0.0035 | 540.6386 | 540638633.3
0.004 | 549.0494 | 549049351.8
0.0045 | 556.2609 | 556260876.4
0.005 | 562.4794 | 562479398.6
0.0055 | 567.8747 | 567874653.0
0.006 | 572.5864 | 572586420.0
0.0065 | 576.7299 | 576729862.6
0.007 | 580.3999 | 580399907.1
0.0075 | 583.6748 | 583674840.2
0.008 | 586.6193 | 586619263.7
0.0085 | 589.2865 | 589286520.9
0.009 | 591.7207 | 591720691.0
0.0095 | 593.9582 | 593958227.3
0.01 | 596.0293 | 596029304.6
0.0105 | 597.9589 | 597958925.7
0.011 | 599.7678 | 599767832.5
0.0115 | 601.4733 | 601473254.2
0.012 | 603.0895 | 603089523.0
0.0125 | 604.6286 | 604628581.1
0.013 | 606.1004 | 606100397.3
0.0135 | 607.5133 | 607513310.5
0.014 | 608.8743 | 608874311.7
0.0145 | 610.1893 | 610189277.2
0.015 | 611.4632 | 611463159.8
0.0155 | 612.7001 | 612700147.2
0.016 | 613.9038 | 613903792.0
0.0165 | 615.0771 | 615077119.1
0.017 | 616.2227 | 616222714.4
0.0175 | 617.3428 | 617342798.0
0.018 | 618.4393 | 618439284.6
0.0185 | 619.5138 | 619513833.6
0.019 | 620.5679 | 620567890.4
0.0195 | 621.6027 | 621602720.4
0.02 | 622.6194 | 622619437.7
0.0205 | 623.619 | 623619028.5
0.021 | 624.6024 | 624602370.6
0.0215 | 625.5702 | 625570249.9
0.022 | 626.5234 | 626523373.6
0.0225 | 627.4624 | 627462381.5
0.023 | 628.3879 | 628387856.0
0.0235 | 629.3003 | 629300329.2
0.024 | 630.2003 | 630200290.1
0.0245 | 631.0882 | 631088189.8
0.025 | 631.9644 | 631964446.5
0.0255 | 632.8294 | 632829449.4
0.026 | 633.6836 | 633683561.8
0.0265 | 634.5271 | 634527124.3
0.027 | 635.3605 | 635360457.1
0.0275 | 636.1839 | 636183861.9
0.028 | 636.9976 | 636997624.0
0.0285 | 637.802 | 637802013.9
0.029 | 638.5973 | 638597288.1
0.0295 | 639.3837 | 639383691.0
0.03 | 640.1615 | 640161455.3
0.0305 | 640.9308 | 640930803.2
0.031 | 641.6919 | 641691947.3
0.0315 | 642.4451 | 642445090.9
0.032 | 643.1904 | 643190429.0
0.0325 | 643.9281 | 643928148.8
0.033 | 644.6584 | 644658430.1
0.0335 | 645.3814 | 645381445.6
0.034 | 646.0974 | 646097361.7
0.0345 | 646.8063 | 646806338.5
0.035 | 647.5085 | 647508530.5
0.0355 | 648.2041 | 648204086.5
0.036 | 648.8932 | 648893150.3
0.0365 | 649.5759 | 649575860.6
0.037 | 650.2524 | 650252351.5
0.0375 | 650.9228 | 650922752.7
0.038 | 651.5872 | 651587189.4
0.0385 | 652.2458 | 652245783.1
0.039 | 652.8987 | 652898651.2
0.0395 | 653.5459 | 653545907.5
0.04 | 654.1877 | 654187662.2
0.0405 | 654.824 | 654824022.1
0.041 | 655.4551 | 655455090.8
0.0415 | 656.081 | 656080968.9
0.042 | 656.7018 | 656701754.0
0.0425 | 657.3175 | 657317540.6
0.043 | 657.9284 | 657928420.8
0.0435 | 658.5345 | 658534483.8
0.044 | 659.1358 | 659135816.5
0.0445 | 659.7325 | 659732503.2
0.045 | 660.3246 | 660324625.9
0.0455 | 660.9123 | 660912264.5
0.046 | 661.4955 | 661495496.4
0.0465 | 662.0744 | 662074397.3
0.047 | 662.649 | 662649040.6
0.0475 | 663.2195 | 663219497.9
0.048 | 663.7858 | 663785839.0
0.0485 | 664.3481 | 664348131.6
0.049 | 664.9064 | 664906442.1
0.0495 | 665.4608 | 665460834.8
0.05 | 666.0114 | 666011372.6
0.0505 | 666.5581 | 666558116.8
0.051 | 667.1011 | 667101127.2
0.0515 | 667.6405 | 667640462.1
0.052 | 668.1762 | 668176178.5
0.0525 | 668.7083 | 668708331.8
0.053 | 669.237 | 669236976.3
0.0535 | 669.7622 | 669762164.8
0.054 | 670.2839 | 670283949.1
0.0545 | 670.8024 | 670802379.7
0.055 | 671.3175 | 671317505.9
0.0555 | 671.8294 | 671829375.9
0.056 | 672.338 | 672338036.7
0.0565 | 672.8435 | 672843534.5
0.057 | 673.3459 | 673345914.3
0.0575 | 673.8452 | 673845220.0
0.058 | 674.3415 | 674341494.8
0.0585 | 674.8348 | 674834780.8
0.059 | 675.3251 | 675325119.1
0.0595 | 675.8126 | 675812550.1
0.06 | 676.2971 | 676297113.3
0.0605 | 676.7788 | 676778847.2
0.061 | 677.2578 | 677257789.8
0.0615 | 677.734 | 677733978.1
0.062 | 678.2074 | 678207448.3
0.0625 | 678.6782 | 678678236.0
0.063 | 679.1464 | 679146376.0
0.0635 | 679.6119 | 679611902.4
0.064 | 680.0748 | 680074848.6
0.0645 | 680.5352 | 680535247.3
0.065 | 680.9931 | 680993130.8
0.0655 | 681.4485 | 681448530.5
0.066 | 681.9015 | 681901477.2
0.0665 | 682.352 | 682352001.2
0.067 | 682.8001 | 682800132.2
0.0675 | 683.2459 | 683245899.4
0.068 | 683.6893 | 683689331.3
0.0685 | 684.1305 | 684130456.0
0.069 | 684.5693 | 684569300.9
0.0695 | 685.0059 | 685005893.1
0.07 | 685.4403 | 685440259.0
0.0705 | 685.8724 | 685872424.8
0.071 | 686.3024 | 686302415.9
0.0715 | 686.7303 | 686730257.4
0.072 | 687.156 | 687155973.9
0.0725 | 687.5796 | 687579589.8
0.073 | 688.0011 | 688001128.6
0.0735 | 688.4206 | 688420613.8
0.074 | 688.8381 | 688838068.3
0.0745 | 689.2535 | 689253514.7
0.075 | 689.667 | 689666975.1
0.0755 | 690.0785 | 690078471.2
0.076 | 690.488 | 690488024.5
0.0765 | 690.8957 | 690895656.0
0.077 | 691.3014 | 691301386.4
0.0775 | 691.7052 | 691705236.0
0.078 | 692.1072 | 692107224.8
0.0785 | 692.5074 | 692507372.5
0.079 | 692.9057 | 692905698.4
0.0795 | 693.3022 | 693302221.5
0.08 | 693.697 | 693696960.6
0.0805 | 694.0899 | 694089934.1
0.081 | 694.4812 | 694481160.1
0.0815 | 694.8707 | 694870656.4
0.082 | 695.2584 | 695258440.5
0.0825 | 695.6445 | 695644529.8
0.083 | 696.0289 | 696028941.2
0.0835 | 696.4117 | 696411691.4
0.084 | 696.7928 | 696792797.0
0.0845 | 697.1723 | 697172274.1
0.085 | 697.5501 | 697550138.7
0.0855 | 697.9264 | 697926406.6
0.086 | 698.3011 | 698301093.1
0.0865 | 698.6742 | 698674213.7
0.087 | 699.0458 | 699045783.1
0.0875 | 699.4158 | 699415816.4
0.088 | 699.7843 | 699784328.1
0.0885 | 700.1513 | 700151332.4
0.089 | 700.5168 | 700516843.6
0.0895 | 700.8809 | 700880875.6
0.09 | 701.2434 | 701243442.2
0.0905 | 701.6046 | 701604556.9
0.091 | 701.9642 | 701964233.0
0.0915 | 702.3225 | 702322483.7
0.092 | 702.6793 | 702679321.9
0.0925 | 703.0348 | 703034760.5
0.093 | 703.3888 | 703388812.0
0.0935 | 703.7415 | 703741488.9
0.094 | 704.0928 | 704092803.4
0.0945 | 704.4428 | 704442767.7
0.095 | 704.7914 | 704791393.5
0.0955 | 705.1387 | 705138692.7
0.096 | 705.4847 | 705484676.9
0.0965 | 705.8294 | 705829357.5
0.097 | 706.1727 | 706172745.7
0.0975 | 706.5149 | 706514852.8
0.098 | 706.8557 | 706855689.6
0.0985 | 707.1953 | 707195267.0
0.099 | 707.5336 | 707533595.7
0.0995 | 707.8707 | 707870686.3
0.1 | 708.2065 | 708206549.1
0.1005 | 708.5412 | 708541194.4
0.101 | 708.8746 | 708874632.3
0.1015 | 709.2069 | 709206872.9
0.102 | 709.5379 | 709537926.1
0.1025 | 709.8678 | 709867801.5
0.103 | 710.1965 | 710196508.8
0.1035 | 710.5241 | 710524057.4
0.104 | 710.8505 | 710850456.9
0.1045 | 711.1757 | 711175716.4
0.105 | 711.4998 | 711499845.1
0.1055 | 711.8229 | 711822851.9
0.106 | 712.1447 | 712144746.0
0.1065 | 712.4655 | 712465535.9
0.107 | 712.7852 | 712785230.5
0.1075 | 713.1038 | 713103838.3
0.108 | 713.4214 | 713421367.8
0.1085 | 713.7378 | 713737827.4
0.109 | 714.0532 | 714053225.5
0.1095 | 714.3676 | 714367570.0
0.11 | 714.6809 | 714680869.2
0.1105 | 714.9931 | 714993131.1
0.111 | 715.3044 | 715304363.4
0.1115 | 715.6146 | 715614574.1
0.112 | 715.9238 | 715923770.8
0.1125 | 716.232 | 716231961.1
0.113 | 716.5392 | 716539152.6
0.1135 | 716.8454 | 716845352.8
0.114 | 717.1506 | 717150568.8
0.1145 | 717.4548 | 717454808.1
0.115 | 717.7581 | 717758077.8
0.1155 | 718.0604 | 718060385.0
0.116 | 718.3617 | 718361736.7
0.1165 | 718.6621 | 718662139.9
0.117 | 718.9616 | 718961601.4
0.1175 | 719.2601 | 719260128.1
0.118 | 719.5577 | 719557726.5
0.1185 | 719.8544 | 719854403.4
0.119 | 720.1502 | 720150165.3
0.1195 | 720.445 | 720445018.6
0.12 | 720.739 | 720738969.9
0.1205 | 721.032 | 721032025.5
0.121 | 721.3242 | 721324191.5
0.1215 | 721.6155 | 721615474.3
0.122 | 721.9059 | 721905879.9
0.1225 | 722.1954 | 722195414.5
0.123 | 722.4841 | 722484084.0
0.1235 | 722.7719 | 722771894.4
0.124 | 723.0589 | 723058851.6
0.1245 | 723.345 | 723344961.3
0.125 | 723.6302 | 723630229.3
0.1255 | 723.9147 | 723914661.4
0.126 | 724.1983 | 724198263.1
0.1265 | 724.481 | 724481040.0
0.127 | 724.763 | 724762997.6
0.1275 | 725.0441 | 725044141.5
0.128 | 725.3245 | 725324476.9
0.1285 | 725.604 | 725604009.2
0.129 | 725.8827 | 725882743.8
0.1295 | 726.1607 | 726160685.8
0.13 | 726.4378 | 726437840.5
0.1305 | 726.7142 | 726714212.9
0.131 | 726.9898 | 726989808.1
0.1315 | 727.2646 | 727264631.2
0.132 | 727.5387 | 727538687.2
0.1325 | 727.812 | 727811980.9
0.133 | 728.0845 | 728084517.2
0.1335 | 728.3563 | 728356301.0
0.134 | 728.6273 | 728627337.0
0.1345 | 728.8976 | 728897630.0
0.135 | 729.1672 | 729167184.6
0.1355 | 729.436 | 729436005.6
0.136 | 729.7041 | 729704097.4
0.1365 | 729.9715 | 729971464.6
0.137 | 730.2381 | 730238111.7
0.1375 | 730.504 | 730504043.3
0.138 | 730.7693 | 730769263.6
0.1385 | 731.0338 | 731033777.1
0.139 | 731.2976 | 731297588.1
0.1395 | 731.5607 | 731560700.9
0.14 | 731.8231 | 731823119.8
0.1405 | 732.0848 | 732084848.9
0.141 | 732.3459 | 732345892.4
0.1415 | 732.6063 | 732606254.5
0.142 | 732.8659 | 732865939.2
0.1425 | 733.125 | 733124950.7
0.143 | 733.3833 | 733383292.8
0.1435 | 733.641 | 733640969.6
0.144 | 733.898 | 733897985.1
0.1445 | 734.1543 | 734154343.1
0.145 | 734.41 | 734410047.4
0.1455 | 734.6651 | 734665102.1
0.146 | 734.9195 | 734919510.7
0.1465 | 735.1733 | 735173277.1
0.147 | 735.4264 | 735426405.1
0.1475 | 735.6789 | 735678898.2
0.148 | 735.9308 | 735930760.3
0.1485 | 736.182 | 736181994.8
0.149 | 736.4326 | 736432605.5
0.1495 | 736.6826 | 736682595.8
0.15 | 736.932 | 736931969.3
0.1505 | 737.1807 | 737180729.5
0.151 | 737.4289 | 737428879.8
0.1515 | 737.6764 | 737676423.8
0.152 | 737.9234 | 737923364.7
0.1525 | 738.1697 | 738169706.1
0.153 | 738.4155 | 738415451.2
0.1535 | 738.6606 | 738660603.3
0.154 | 738.9052 | 738905165.8
0.1545 | 739.1491 | 739149142.0
0.155 | 739.3925 | 739392534.9
0.1555 | 739.6353 | 739635347.9
0.156 | 739.8776 | 739877584.1
0.1565 | 740.1192 | 740119246.8
0.157 | 740.3603 | 740360338.9
0.1575 | 740.6009 | 740600863.6
0.158 | 740.8408 | 740840824.0
0.1585 | 741.0802 | 741080223.1
0.159 | 741.3191 | 741319064.0
0.1595 | 741.5573 | 741557349.5
0.16 | 741.7951 | 741795082.8
0.1605 | 742.0323 | 742032266.8
0.161 | 742.2689 | 742268904.3
0.1615 | 742.505 | 742504998.3
0.162 | 742.7406 | 742740551.6
0.1625 | 742.9756 | 742975567.1
0.163 | 743.21 | 743210047.6
0.1635 | 743.444 | 743443996.0
0.164 | 743.6774 | 743677414.9
0.1645 | 743.9103 | 743910307.1
0.165 | 744.1427 | 744142675.5
0.1655 | 744.3745 | 744374522.6
0.166 | 744.6059 | 744605851.3
0.1665 | 744.8367 | 744836664.0
0.167 | 745.067 | 745066963.6
0.1675 | 745.2968 | 745296752.6
0.168 | 745.526 | 745526033.6
0.1685 | 745.7548 | 745754809.3
0.169 | 745.9831 | 745983082.1
0.1695 | 746.2109 | 746210854.6
0.17 | 746.4381 | 746438129.4
0.1705 | 746.6649 | 746664908.9
0.171 | 746.8912 | 746891195.6
0.1715 | 747.117 | 747116992.0
0.172 | 747.3423 | 747342300.6
0.1725 | 747.5671 | 747567123.7
0.173 | 747.7915 | 747791463.8
0.1735 | 748.0153 | 748015323.2
0.174 | 748.2387 | 748238704.3
0.1745 | 748.4616 | 748461609.6
0.175 | 748.684 | 748684041.2
0.1755 | 748.906 | 748906001.5
0.176 | 749.1275 | 749127492.9
0.1765 | 749.3485 | 749348517.6
0.177 | 749.5691 | 749569077.8
0.1775 | 749.7892 | 749789175.9
0.178 | 750.0088 | 750008813.9
0.1785 | 750.228 | 750227994.3
0.179 | 750.4467 | 750446719.0
0.1795 | 750.665 | 750664990.4
0.18 | 750.8828 | 750882810.6
0.1805 | 751.1002 | 751100181.7
0.181 | 751.3171 | 751317105.9
0.1815 | 751.5336 | 751533585.3
0.182 | 751.7496 | 751749621.9
0.1825 | 751.9652 | 751965217.9
0.183 | 752.1804 | 752180375.3
0.1835 | 752.3951 | 752395096.2
0.184 | 752.6094 | 752609382.6
0.1845 | 752.8232 | 752823236.6
0.185 | 753.0367 | 753036660.1
0.1855 | 753.2497 | 753249655.2
0.186 | 753.4622 | 753462223.8
0.1865 | 753.6744 | 753674367.8
0.187 | 753.8861 | 753886089.3
0.1875 | 754.0974 | 754097390.2
0.188 | 754.3083 | 754308272.4
0.1885 | 754.5187 | 754518737.8
0.189 | 754.7288 | 754728788.3
0.1895 | 754.9384 | 754938425.8
0.19 | 755.1477 | 755147652.2
0.1905 | 755.3565 | 755356469.3
0.191 | 755.5649 | 755564878.9
0.1915 | 755.7729 | 755772882.9
0.192 | 755.9805 | 755980483.1
0.1925 | 756.1877 | 756187681.3
0.193 | 756.3945 | 756394479.3
0.1935 | 756.6009 | 756600878.9
0.194 | 756.8069 | 756806881.9
0.1945 | 757.0125 | 757012489.9
0.195 | 757.2177 | 757217704.8
0.1955 | 757.4225 | 757422528.3
0.196 | 757.627 | 757626962.0
0.1965 | 757.831 | 757831007.7
0.197 | 758.0347 | 758034667.2
0.1975 | 758.2379 | 758237942.0
0.198 | 758.4408 | 758440833.8
0.1985 | 758.6433 | 758643344.4
0.199 | 758.8455 | 758845475.3
0.1995 | 759.0472 | 759047228.2
0.2 | 759.2486 | 759248604.7
0.2005 | 759.4496 | 759449606.5
0.201 | 759.6502 | 759650235.1
0.2015 | 759.8505 | 759850492.2
0.202 | 760.0504 | 760050379.3
0.2025 | 760.2499 | 760249897.9
0.203 | 760.449 | 760449049.8
0.2035 | 760.6478 | 760647836.3
0.204 | 760.8463 | 760846259.1
0.2045 | 761.0443 | 761044319.7
0.205 | 761.242 | 761242019.6
0.2055 | 761.4394 | 761439360.3
0.206 | 761.6363 | 761636343.3
0.2065 | 761.833 | 761832970.1
0.207 | 762.0292 | 762029242.3
0.2075 | 762.2252 | 762225161.2
0.208 | 762.4207 | 762420728.3
0.2085 | 762.6159 | 762615945.2
0.209 | 762.8108 | 762810813.1
0.2095 | 763.0053 | 763005333.7
0.21 | 763.1995 | 763199508.2
0.2105 | 763.3933 | 763393338.1
0.211 | 763.5868 | 763586824.9
0.2115 | 763.78 | 763779969.8
0.212 | 763.9728 | 763972774.4
0.2125 | 764.1652 | 764165240.0
0.213 | 764.3574 | 764357367.9
0.2135 | 764.5492 | 764549159.5
0.214 | 764.7406 | 764740616.2
0.2145 | 764.9317 | 764931739.4
0.215 | 765.1225 | 765122530.3
0.2155 | 765.313 | 765312990.3
0.216 | 765.5031 | 765503120.7
0.2165 | 765.6929 | 765692922.8
0.217 | 765.8824 | 765882398.0
0.2175 | 766.0715 | 766071547.5
0.218 | 766.2604 | 766260372.6
0.2185 | 766.4489 | 766448874.6
0.219 | 766.6371 | 766637054.8
0.2195 | 766.8249 | 766824914.4
0.22 | 767.0125 | 767012454.7
0.2205 | 767.1997 | 767199676.9
0.221 | 767.3866 | 767386582.4
0.2215 | 767.5732 | 767573172.2
0.222 | 767.7594 | 767759447.7
0.2225 | 767.9454 | 767945410.1
0.223 | 768.1311 | 768131060.5
0.2235 | 768.3164 | 768316400.2
0.224 | 768.5014 | 768501430.4
0.2245 | 768.6862 | 768686152.3
0.225 | 768.8706 | 768870567.0
0.2255 | 769.0547 | 769054675.8
0.226 | 769.2385 | 769238479.7
0.2265 | 769.422 | 769421980.0
0.227 | 769.6052 | 769605177.8
0.2275 | 769.7881 | 769788074.3
0.228 | 769.9707 | 769970670.5
0.2285 | 770.153 | 770152967.7
0.229 | 770.335 | 770334967.0
0.2295 | 770.5167 | 770516669.5
0.23 | 770.6981 | 770698076.2
0.2305 | 770.8792 | 770879188.4
0.231 | 771.06 | 771060007.1
0.2315 | 771.2405 | 771240533.3
0.232 | 771.4208 | 771420768.3
0.2325 | 771.6007 | 771600713.1
0.233 | 771.7804 | 771780368.7
0.2335 | 771.9597 | 771959736.2
0.234 | 772.1388 | 772138816.7
0.2345 | 772.3176 | 772317611.2
0.235 | 772.4961 | 772496120.9
0.2355 | 772.6743 | 772674346.7
0.236 | 772.8523 | 772852289.6
0.2365 | 773.03 | 773029950.8
0.237 | 773.2073 | 773207331.2
0.2375 | 773.3844 | 773384431.9
0.238 | 773.5613 | 773561253.8
0.2385 | 773.7378 | 773737798.1
0.239 | 773.9141 | 773914065.6
0.2395 | 774.0901 | 774090057.4
0.24 | 774.2658 | 774265774.5
0.2405 | 774.4412 | 774441217.9
0.241 | 774.6164 | 774616388.5
0.2415 | 774.7913 | 774791287.4
0.242 | 774.9659 | 774965915.4
0.2425 | 775.1403 | 775140273.7
0.243 | 775.3144 | 775314363.0
0.2435 | 775.4882 | 775488184.4
0.244 | 775.6617 | 775661738.9
0.2445 | 775.835 | 775835027.3
0.245 | 776.0081 | 776008050.7
0.2455 | 776.1808 | 776180809.9
0.246 | 776.3533 | 776353305.8
0.2465 | 776.5255 | 776525539.5
0.247 | 776.6975 | 776697511.8
0.2475 | 776.8692 | 776869223.6
0.248 | 777.0407 | 777040675.9
0.2485 | 777.2119 | 777211869.5
0.249 | 777.3828 | 777382805.3
0.2495 | 777.5535 | 777553484.3
0.25 | 777.7239 | 777723907.3
0.2505 | 777.8941 | 777894075.2
0.251 | 778.064 | 778063988.9
0.2515 | 778.2336 | 778233649.2
0.252 | 778.4031 | 778403057.1
0.2525 | 778.5722 | 778572213.4
0.253 | 778.7411 | 778741119.0
0.2535 | 778.9098 | 778909774.6
0.254 | 779.0782 | 779078181.3
0.2545 | 779.2463 | 779246339.7
0.255 | 779.4143 | 779414250.8
0.2555 | 779.5819 | 779581915.4
0.256 | 779.7493 | 779749334.3
0.2565 | 779.9165 | 779916508.3
0.257 | 780.0834 | 780083438.4
0.2575 | 780.2501 | 780250125.2
0.258 | 780.4166 | 780416569.7
0.2585 | 780.5828 | 780582772.6
0.259 | 780.7487 | 780748734.7
0.2595 | 780.9145 | 780914456.9
0.26 | 781.0799 | 781079939.9
0.2605 | 781.2452 | 781245184.5
0.261 | 781.4102 | 781410191.6
0.2615 | 781.575 | 781574961.8
0.262 | 781.7395 | 781739496.1
0.2625 | 781.9038 | 781903795.1
0.263 | 782.0679 | 782067859.7
0.2635 | 782.2317 | 782231690.6
0.264 | 782.3953 | 782395288.5
0.2645 | 782.5587 | 782558654.4
0.265 | 782.7218 | 782721788.8
0.2655 | 782.8847 | 782884692.6
0.266 | 783.0474 | 783047366.4
0.2665 | 783.2098 | 783209811.2
0.267 | 783.372 | 783372027.5
0.2675 | 783.534 | 783534016.2
0.268 | 783.6958 | 783695778.0
0.2685 | 783.8573 | 783857313.5
0.269 | 784.0186 | 784018623.7
0.2695 | 784.1797 | 784179709.0
0.27 | 784.3406 | 784340570.4
0.2705 | 784.5012 | 784501208.4
0.271 | 784.6616 | 784661623.9
0.2715 | 784.8218 | 784821817.5
0.272 | 784.9818 | 784981789.9
0.2725 | 785.1415 | 785141541.8
0.273 | 785.3011 | 785301074.0
0.2735 | 785.4604 | 785460387.1
0.274 | 785.6195 | 785619481.9
0.2745 | 785.7784 | 785778358.9
0.275 | 785.937 | 785937019.0
0.2755 | 786.0955 | 786095462.7
0.276 | 786.2537 | 786253690.8
0.2765 | 786.4117 | 786411703.9
0.277 | 786.5695 | 786569502.8
0.2775 | 786.7271 | 786727088.0
0.278 | 786.8845 | 786884460.3
0.2785 | 787.0416 | 787041620.2
0.279 | 787.1986 | 787198568.6
0.2795 | 787.3553 | 787355305.9
0.28 | 787.5118 | 787511833.0
0.2805 | 787.6682 | 787668150.4
0.281 | 787.8243 | 787824258.7
0.2815 | 787.9802 | 787980158.7
0.282 | 788.1359 | 788135850.9
0.2825 | 788.2913 | 788291336.0
0.283 | 788.4466 | 788446614.6
0.2835 | 788.6017 | 788601687.4
0.284 | 788.7566 | 788756555.0
0.2845 | 788.9112 | 788911218.1
0.285 | 789.0657 | 789065677.1
0.2855 | 789.2199 | 789219932.8
0.286 | 789.374 | 789373985.8
0.2865 | 789.5278 | 789527836.7
0.287 | 789.6815 | 789681486.1
0.2875 | 789.8349 | 789834934.5
0.288 | 789.9882 | 789988182.7
0.2885 | 790.1412 | 790141231.3
0.289 | 790.2941 | 790294080.7
0.2895 | 790.4467 | 790446731.6
0.29 | 790.5992 | 790599184.7
0.2905 | 790.7514 | 790751440.4
0.291 | 790.9035 | 790903499.4
0.2915 | 791.0554 | 791055362.3
0.292 | 791.207 | 791207029.6
0.2925 | 791.3585 | 791358502.0
0.293 | 791.5098 | 791509780.0
0.2935 | 791.6609 | 791660864.1
0.294 | 791.8118 | 791811755.1
0.2945 | 791.9625 | 791962453.3
0.295 | 792.113 | 792112959.4
0.2955 | 792.2633 | 792263274.0
0.296 | 792.4134 | 792413397.6
0.2965 | 792.5633 | 792563330.8
0.297 | 792.7131 | 792713074.1
0.2975 | 792.8626 | 792862628.1
0.298 | 793.012 | 793011993.4
0.2985 | 793.1612 | 793161170.4
0.299 | 793.3102 | 793310159.8
0.2995 | 793.459 | 793458962.0
0.3 | 793.6076 | 793607577.7
0.3005 | 793.756 | 793756007.3
0.301 | 793.9043 | 793904251.4
0.3015 | 794.0523 | 794052310.5
0.302 | 794.2002 | 794200185.2
0.3025 | 794.3479 | 794347876.0
0.303 | 794.4954 | 794495383.4
0.3035 | 794.6427 | 794642708.0
0.304 | 794.7899 | 794789850.2
0.3045 | 794.9368 | 794936810.6
0.305 | 795.0836 | 795083589.6
0.3055 | 795.2302 | 795230187.9
0.306 | 795.3766 | 795376606.0
0.3065 | 795.5228 | 795522844.2
0.307 | 795.6689 | 795668903.3
0.3075 | 795.8148 | 795814783.5
0.308 | 795.9605 | 795960485.6
0.3085 | 796.106 | 796106009.9
0.309 | 796.2514 | 796251356.9
0.3095 | 796.3965 | 796396527.2
0.31 | 796.5415 | 796541521.3
0.3105 | 796.6863 | 796686339.6
0.311 | 796.831 | 796830982.6
0.3115 | 796.9755 | 796975450.8
0.312 | 797.1197 | 797119744.8
0.3125 | 797.2639 | 797263865.0
0.313 | 797.4078 | 797407811.8
0.3135 | 797.5516 | 797551585.8
0.314 | 797.6952 | 797695187.4
0.3145 | 797.8386 | 797838617.2
0.315 | 797.9819 | 797981875.5
0.3155 | 798.125 | 798124962.9
0.316 | 798.2679 | 798267879.8
0.3165 | 798.4106 | 798410626.7
0.317 | 798.5532 | 798553204.1
0.3175 | 798.6956 | 798695612.4
0.318 | 798.8379 | 798837852.0
0.3185 | 798.9799 | 798979923.6
0.319 | 799.1218 | 799121827.4
0.3195 | 799.2636 | 799263564.0
0.32 | 799.4051 | 799405133.8
0.3205 | 799.5465 | 799546537.2
0.321 | 799.6878 | 799687774.8
0.3215 | 799.8288 | 799828847.0
0.322 | 799.9698 | 799969754.2
0.3225 | 800.1105 | 800110496.8
0.323 | 800.2511 | 800251075.3
0.3235 | 800.3915 | 800391490.2
0.324 | 800.5317 | 800531741.8
0.3245 | 800.6718 | 800671830.7
0.325 | 800.8118 | 800811757.2
0.3255 | 800.9515 | 800951521.7
0.326 | 801.0911 | 801091124.9
0.3265 | 801.2306 | 801230566.9
0.327 | 801.3698 | 801369848.3
0.3275 | 801.509 | 801508969.6
0.328 | 801.6479 | 801647931.0
0.3285 | 801.7867 | 801786733.1
0.329 | 801.9254 | 801925376.3
0.3295 | 802.0639 | 802063861.0
0.33 | 802.2022 | 802202187.5
0.3305 | 802.3404 | 802340356.4
0.331 | 802.4784 | 802478368.0
0.3315 | 802.6162 | 802616222.8
0.332 | 802.7539 | 802753921.1
0.3325 | 802.8915 | 802891463.4
0.333 | 803.0289 | 803028850.1
0.3335 | 803.1661 | 803166081.6
0.334 | 803.3032 | 803303158.2
0.3345 | 803.4401 | 803440080.4
0.335 | 803.5768 | 803576848.6
0.3355 | 803.7135 | 803713463.2
0.336 | 803.8499 | 803849924.6
0.3365 | 803.9862 | 803986233.2
0.337 | 804.1224 | 804122389.3
0.3375 | 804.2584 | 804258393.4
0.338 | 804.3942 | 804394245.9
0.3385 | 804.5299 | 804529947.1
0.339 | 804.6655 | 804665497.5
0.3395 | 804.8009 | 804800897.3
0.34 | 804.9361 | 804936147.1
0.3405 | 805.0712 | 805071247.2
0.341 | 805.2062 | 805206197.9
0.3415 | 805.341 | 805340999.7
0.342 | 805.4757 | 805475653.0
0.3425 | 805.6102 | 805610158.0
0.343 | 805.7445 | 805744515.2
0.3435 | 805.8787 | 805878725.0
0.344 | 806.0128 | 806012787.7
0.3445 | 806.1467 | 806146703.8
0.345 | 806.2805 | 806280473.5
0.3455 | 806.4141 | 806414097.2
0.346 | 806.5476 | 806547575.3
0.3465 | 806.6809 | 806680908.3
0.347 | 806.8141 | 806814096.3
0.3475 | 806.9471 | 806947139.9
0.348 | 807.08 | 807080039.3
0.3485 | 807.2128 | 807212794.9
0.349 | 807.3454 | 807345407.2
0.3495 | 807.4779 | 807477876.3
0.35 | 807.6102 | 807610202.8
0.3505 | 807.7424 | 807742386.9
0.351 | 807.8744 | 807874429.0
0.3515 | 808.0063 | 808006329.4
0.352 | 808.1381 | 808138088.6
0.3525 | 808.2697 | 808269706.8
0.353 | 808.4012 | 808401184.4
0.3535 | 808.5325 | 808532521.7
0.354 | 808.6637 | 808663719.1
0.3545 | 808.7948 | 808794777.0
0.355 | 808.9257 | 808925695.6
0.3555 | 809.0565 | 809056475.4
0.356 | 809.1871 | 809187116.6
0.3565 | 809.3176 | 809317619.6
0.357 | 809.448 | 809447984.7
0.3575 | 809.5782 | 809578212.3
0.358 | 809.7083 | 809708302.7
0.3585 | 809.8383 | 809838256.2
0.359 | 809.9681 | 809968073.2
0.3595 | 810.0978 | 810097754.0
0.36 | 810.2273 | 810227298.9
0.3605 | 810.3567 | 810356708.3
0.361 | 810.486 | 810485982.4
0.3615 | 810.6151 | 810615121.7
0.362 | 810.7441 | 810744126.4
0.3625 | 810.873 | 810872996.8
0.363 | 811.0017 | 811001733.3
0.3635 | 811.1303 | 811130336.2
0.364 | 811.2588 | 811258805.8
0.3645 | 811.3871 | 811387142.4
0.365 | 811.5153 | 811515346.4
0.3655 | 811.6434 | 811643418.1
0.366 | 811.7714 | 811771357.7
0.3665 | 811.8992 | 811899165.7
0.367 | 812.0268 | 812026842.2
0.3675 | 812.1544 | 812154387.6
0.368 | 812.2818 | 812281802.3
0.3685 | 812.4091 | 812409086.6
0.369 | 812.5362 | 812536240.6
0.3695 | 812.6633 | 812663264.8
0.37 | 812.7902 | 812790159.5
0.3705 | 812.9169 | 812916924.9
0.371 | 813.0436 | 813043561.4
0.3715 | 813.1701 | 813170069.3
0.372 | 813.2964 | 813296448.8
0.3725 | 813.4227 | 813422700.3
0.373 | 813.5488 | 813548824.1
0.3735 | 813.6748 | 813674820.4
0.374 | 813.8007 | 813800689.6
0.3745 | 813.9264 | 813926432.0
0.375 | 814.052 | 814052047.8
0.3755 | 814.1775 | 814177537.3
0.376 | 814.3029 | 814302900.9
0.3765 | 814.4281 | 814428138.8
0.377 | 814.5533 | 814553251.4
0.3775 | 814.6782 | 814678238.8
0.378 | 814.8031 | 814803101.4
0.3785 | 814.9278 | 814927839.6
0.379 | 815.0525 | 815052453.4
0.3795 | 815.1769 | 815176943.4
0.38 | 815.3013 | 815301309.7
0.3805 | 815.4256 | 815425552.6
0.381 | 815.5497 | 815549672.4
0.3815 | 815.6737 | 815673669.4
0.382 | 815.7975 | 815797543.8
0.3825 | 815.9213 | 815921296.0
0.383 | 816.0449 | 816044926.3
0.3835 | 816.1684 | 816168434.8
0.384 | 816.2918 | 816291821.9
0.3845 | 816.4151 | 816415087.8
0.385 | 816.5382 | 816538232.9
0.3855 | 816.6613 | 816661257.4
0.386 | 816.7842 | 816784161.5
0.3865 | 816.9069 | 816906945.6
0.387 | 817.0296 | 817029609.9
0.3875 | 817.1522 | 817152154.7
0.388 | 817.2746 | 817274580.2
0.3885 | 817.3969 | 817396886.8
0.389 | 817.5191 | 817519074.6
0.3895 | 817.6411 | 817641144.0
0.39 | 817.7631 | 817763095.1
0.3905 | 817.8849 | 817884928.4
0.391 | 818.0066 | 818006644.0
0.3915 | 818.1282 | 818128242.2
0.392 | 818.2497 | 818249723.3
0.3925 | 818.3711 | 818371087.5
0.393 | 818.4923 | 818492335.0
0.3935 | 818.6135 | 818613466.3
0.394 | 818.7345 | 818734481.4
0.3945 | 818.8554 | 818855380.6
0.395 | 818.9762 | 818976164.3
0.3955 | 819.0968 | 819096832.6
0.396 | 819.2174 | 819217385.9
0.3965 | 819.3378 | 819337824.3
0.397 | 819.4581 | 819458148.1
0.3975 | 819.5784 | 819578357.7
0.398 | 819.6985 | 819698453.1
0.3985 | 819.8184 | 819818434.7
0.399 | 819.9383 | 819938302.8
0.3995 | 820.0581 | 820058057.5
0.4 | 820.1777 | 820177699.1
0.4005 | 820.2972 | 820297227.9
0.401 | 820.4166 | 820416644.1
0.4015 | 820.5359 | 820535947.9
0.402 | 820.6551 | 820655139.7
0.4025 | 820.7742 | 820774219.6
0.403 | 820.8932 | 820893187.9
0.4035 | 821.012 | 821012044.7
0.404 | 821.1308 | 821130790.5
0.4045 | 821.2494 | 821249425.4
0.405 | 821.3679 | 821367949.5
0.4055 | 821.4864 | 821486363.3
0.406 | 821.6047 | 821604666.9
0.4065 | 821.7229 | 821722860.6
0.407 | 821.8409 | 821840944.5
0.4075 | 821.9589 | 821958918.9
0.408 | 822.0768 | 822076784.1
0.4085 | 822.1945 | 822194540.3
0.409 | 822.3122 | 822312187.8
0.4095 | 822.4297 | 822429726.6
0.41 | 822.5472 | 822547157.2
0.4105 | 822.6645 | 822664479.6
0.411 | 822.7817 | 822781694.3
0.4115 | 822.8988 | 822898801.2
0.412 | 823.0158 | 823015800.8
0.4125 | 823.1327 | 823132693.2
0.413 | 823.2495 | 823249478.7
0.4135 | 823.3662 | 823366157.4
0.414 | 823.4827 | 823482729.7
0.4145 | 823.5992 | 823599195.7
0.415 | 823.7156 | 823715555.6
0.4155 | 823.8318 | 823831809.7
0.416 | 823.948 | 823947958.2
0.4165 | 824.064 | 824064001.3
0.417 | 824.1799 | 824179939.2
0.4175 | 824.2958 | 824295772.2
0.418 | 824.4115 | 824411500.5
0.4185 | 824.5271 | 824527124.2
0.419 | 824.6426 | 824642643.7
0.4195 | 824.7581 | 824758059.1
0.42 | 824.8734 | 824873370.7
0.4205 | 824.9886 | 824988578.6
0.421 | 825.1037 | 825103683.0
0.4215 | 825.2187 | 825218684.3
0.422 | 825.3336 | 825333582.6
0.4225 | 825.4484 | 825448378.0
0.423 | 825.5631 | 825563070.9
0.4235 | 825.6777 | 825677661.5
0.424 | 825.7921 | 825792149.9
0.4245 | 825.9065 | 825906536.3
0.425 | 826.0208 | 826020821.0
0.4255 | 826.135 | 826135004.2
0.426 | 826.2491 | 826249086.1
0.4265 | 826.3631 | 826363066.8
0.427 | 826.4769 | 826476946.7
0.4275 | 826.5907 | 826590725.8
0.428 | 826.7044 | 826704404.5
0.4285 | 826.818 | 826817982.9
0.429 | 826.9315 | 826931461.2
0.4295 | 827.0448 | 827044839.6
0.43 | 827.1581 | 827158118.3
0.4305 | 827.2713 | 827271297.6
0.431 | 827.3844 | 827384377.5
0.4315 | 827.4974 | 827497358.5
0.432 | 827.6102 | 827610240.5
0.4325 | 827.723 | 827723023.8
0.433 | 827.8357 | 827835708.7
0.4335 | 827.9483 | 827948295.3
0.434 | 828.0608 | 828060783.8
0.4345 | 828.1732 | 828173174.5
0.435 | 828.2855 | 828285467.4
0.4355 | 828.3977 | 828397662.9
0.436 | 828.5098 | 828509761.1
0.4365 | 828.6218 | 828621762.1
0.437 | 828.7337 | 828733666.3
0.4375 | 828.8455 | 828845473.7
0.438 | 828.9572 | 828957184.6
0.4385 | 829.0688 | 829068799.2
0.439 | 829.1803 | 829180317.7
0.4395 | 829.2917 | 829291740.2
0.44 | 829.4031 | 829403066.9
0.4405 | 829.5143 | 829514298.1
0.441 | 829.6254 | 829625433.9
0.4415 | 829.7365 | 829736474.5
0.442 | 829.8474 | 829847420.1
0.4425 | 829.9583 | 829958270.9
0.443 | 830.069 | 830069027.0
0.4435 | 830.1797 | 830179688.8
0.444 | 830.2903 | 830290256.2
0.4445 | 830.4007 | 830400729.6
0.445 | 830.5111 | 830511109.1
0.4455 | 830.6214 | 830621394.9
0.446 | 830.7316 | 830731587.2
0.4465 | 830.8417 | 830841686.1
0.447 | 830.9517 | 830951691.9
0.4475 | 831.0616 | 831061604.8
0.448 | 831.1714 | 831171424.8
0.4485 | 831.2812 | 831281152.2
0.449 | 831.3908 | 831390787.2
0.4495 | 831.5003 | 831500329.9
0.45 | 831.6098 | 831609780.6
0.4505 | 831.7191 | 831719139.3
0.451 | 831.8284 | 831828406.4
0.4515 | 831.9376 | 831937581.9
0.452 | 832.0467 | 832046666.0
0.4525 | 832.1557 | 832155659.0
0.453 | 832.2646 | 832264560.9
0.4535 | 832.3734 | 832373372.0
0.454 | 832.4821 | 832482092.5
0.4545 | 832.5907 | 832590722.5
0.455 | 832.6993 | 832699262.1
0.4555 | 832.8077 | 832807711.6
0.456 | 832.9161 | 832916071.2
0.4565 | 833.0243 | 833024340.9
0.457 | 833.1325 | 833132521.0
0.4575 | 833.2406 | 833240611.7
0.458 | 833.3486 | 833348613.1
0.4585 | 833.4565 | 833456525.4
0.459 | 833.5643 | 833564348.7
0.4595 | 833.6721 | 833672083.3
0.46 | 833.7797 | 833779729.2
0.4605 | 833.8873 | 833887286.7
0.461 | 833.9948 | 833994756.0
0.4615 | 834.1021 | 834102137.1
0.462 | 834.2094 | 834209430.3
0.4625 | 834.3166 | 834316635.7
0.463 | 834.4238 | 834423753.6
0.4635 | 834.5308 | 834530784.0
0.464 | 834.6377 | 834637727.1
0.4645 | 834.7446 | 834744583.1
0.465 | 834.8514 | 834851352.1
0.4655 | 834.958 | 834958034.4
0.466 | 835.0646 | 835064630.0
0.4665 | 835.1711 | 835171139.2
0.467 | 835.2776 | 835277562.1
0.4675 | 835.3839 | 835383898.8
0.468 | 835.4901 | 835490149.6
0.4685 | 835.5963 | 835596314.6
0.469 | 835.7024 | 835702393.9
0.4695 | 835.8084 | 835808387.7
0.47 | 835.9143 | 835914296.1
0.4705 | 836.0201 | 836020119.4
0.471 | 836.1259 | 836125857.7
0.4715 | 836.2315 | 836231511.0
0.472 | 836.3371 | 836337079.7
0.4725 | 836.4426 | 836442563.9
0.473 | 836.548 | 836547963.6
0.4735 | 836.6533 | 836653279.1
0.474 | 836.7585 | 836758510.5
0.4745 | 836.8637 | 836863658.0
0.475 | 836.9687 | 836968721.7
0.4755 | 837.0737 | 837073701.8
0.476 | 837.1786 | 837178598.4
0.4765 | 837.2834 | 837283411.7
0.477 | 837.3881 | 837388141.8
0.4775 | 837.4928 | 837492789.0
0.478 | 837.5974 | 837597353.2
0.4785 | 837.7018 | 837701834.8
0.479 | 837.8062 | 837806233.8
0.4795 | 837.9106 | 837910550.4
0.48 | 838.0148 | 838014784.7
0.4805 | 838.1189 | 838118937.0
0.481 | 838.223 | 838223007.2
0.4815 | 838.327 | 838326995.7
0.482 | 838.4309 | 838430902.5
0.4825 | 838.5347 | 838534727.8
0.483 | 838.6385 | 838638471.7
0.4835 | 838.7421 | 838742134.4
0.484 | 838.8457 | 838845716.1
0.4845 | 838.9492 | 838949216.8
0.485 | 839.0526 | 839052636.7
0.4855 | 839.156 | 839155976.0
0.486 | 839.2592 | 839259234.8
0.4865 | 839.3624 | 839362413.2
0.487 | 839.4655 | 839465511.5
0.4875 | 839.5685 | 839568529.7
0.488 | 839.6715 | 839671468.0
0.4885 | 839.7743 | 839774326.5
0.489 | 839.8771 | 839877105.3
0.4895 | 839.9798 | 839979804.7
0.49 | 840.0824 | 840082424.8
0.4905 | 840.185 | 840184965.6
0.491 | 840.2874 | 840287427.4
0.4915 | 840.3898 | 840389810.3
0.492 | 840.4921 | 840492114.3
0.4925 | 840.5943 | 840594339.8
0.493 | 840.6965 | 840696486.7
0.4935 | 840.7986 | 840798555.2
0.494 | 840.9005 | 840900545.6
0.4945 | 841.0025 | 841002457.8
0.495 | 841.1043 | 841104292.1
0.4955 | 841.206 | 841206048.6
0.496 | 841.3077 | 841307727.4
0.4965 | 841.4093 | 841409328.7
0.497 | 841.5109 | 841510852.6
0.4975 | 841.6123 | 841612299.2
0.498 | 841.7137 | 841713668.6
0.4985 | 841.815 | 841814961.1
0.499 | 841.9162 | 841916176.7
0.4995 | 842.0173 | 842017315.6
0.5 | 842.1184 | 842118377.9
0.501 | 842.3203 | 842320273.2
0.502 | 842.5219 | 842521863.8
0.503 | 842.7232 | 842723150.7
0.504 | 842.9241 | 842924134.9
0.505 | 843.1248 | 843124817.5
0.506 | 843.3252 | 843325199.5
0.507 | 843.5253 | 843525282.0
0.508 | 843.7251 | 843725066.0
0.509 | 843.9246 | 843924552.5
0.51 | 844.1237 | 844123742.6
0.511 | 844.3226 | 844322637.3
0.512 | 844.5212 | 844521237.5
0.513 | 844.7195 | 844719544.2
0.514 | 844.9176 | 844917558.6
0.515 | 845.1153 | 845115281.5
0.516 | 845.3127 | 845312714.0
0.517 | 845.5099 | 845509857.0
0.518 | 845.7067 | 845706711.5
0.519 | 845.9033 | 845903278.5
0.52 | 846.0996 | 846099558.9
0.521 | 846.2956 | 846295553.8
0.522 | 846.4913 | 846491264.0
0.523 | 846.6867 | 846686690.6
0.524 | 846.8818 | 846881834.4
0.525 | 847.0767 | 847076696.5
0.526 | 847.2713 | 847271277.7
0.527 | 847.4656 | 847465579.0
0.528 | 847.6596 | 847659601.2
0.529 | 847.8533 | 847853345.5
0.53 | 848.0468 | 848046812.5
0.531 | 848.24 | 848240003.3
0.532 | 848.4329 | 848432918.8
0.533 | 848.6256 | 848625559.9
0.534 | 848.8179 | 848817927.5
0.535 | 849.01 | 849010022.4
0.536 | 849.2018 | 849201845.5
0.537 | 849.3934 | 849393397.9
0.538 | 849.5847 | 849584680.2
0.539 | 849.7757 | 849775693.4
0.54 | 849.9664 | 849966438.5
0.541 | 850.1569 | 850156916.1
0.542 | 850.3471 | 850347127.3
0.543 | 850.5371 | 850537072.8
0.544 | 850.7268 | 850726753.5
0.545 | 850.9162 | 850916170.3
0.546 | 851.1053 | 851105324.0
0.547 | 851.2942 | 851294215.5
0.548 | 851.4828 | 851482845.6
0.549 | 851.6712 | 851671215.0
0.55 | 851.8593 | 851859324.8
0.551 | 852.0472 | 852047175.6
0.552 | 852.2348 | 852234768.3
0.553 | 852.4221 | 852422103.7
0.554 | 852.6092 | 852609182.7
0.555 | 852.796 | 852796006.0
0.556 | 852.9826 | 852982574.4
0.557 | 853.1689 | 853168888.8
0.558 | 853.3549 | 853354950.0
0.559 | 853.5408 | 853540758.6
0.56 | 853.7263 | 853726315.6
0.561 | 853.9116 | 853911621.7
0.562 | 854.0967 | 854096677.7
0.563 | 854.2815 | 854281484.3
0.564 | 854.466 | 854466042.4
0.565 | 854.6504 | 854650352.7
0.566 | 854.8344 | 854834415.9
0.567 | 855.0182 | 855018232.9
0.568 | 855.2018 | 855201804.4
0.569 | 855.3851 | 855385131.2
0.57 | 855.5682 | 855568214.0
0.571 | 855.7511 | 855751053.5
0.572 | 855.9337 | 855933650.5
0.573 | 856.116 | 856116005.7
0.574 | 856.2981 | 856298120.0
0.575 | 856.48 | 856479993.9
0.576 | 856.6616 | 856661628.3
0.577 | 856.843 | 856843023.8
0.578 | 857.0242 | 857024181.2
0.579 | 857.2051 | 857205101.3
0.58 | 857.3858 | 857385784.6
0.581 | 857.5662 | 857566232.0
0.582 | 857.7464 | 857746444.2
0.583 | 857.9264 | 857926421.8
0.584 | 858.1062 | 858106165.6
0.585 | 858.2857 | 858285676.2
0.586 | 858.465 | 858464954.4
0.587 | 858.644 | 858644000.8
0.588 | 858.8228 | 858822816.2
0.589 | 859.0014 | 859001401.2
0.59 | 859.1798 | 859179756.5
0.591 | 859.3579 | 859357882.8
0.592 | 859.5358 | 859535780.7
0.593 | 859.7135 | 859713451.0
0.594 | 859.8909 | 859890894.3
0.595 | 860.0681 | 860068111.3
0.596 | 860.2451 | 860245102.7
0.597 | 860.4219 | 860421869.0
0.598 | 860.5984 | 860598411.0
0.599 | 860.7747 | 860774729.4
0.6 | 860.9508 | 860950824.7
0.601 | 861.1267 | 861126697.6
0.602 | 861.3023 | 861302348.8
0.603 | 861.4778 | 861477778.9
0.604 | 861.653 | 861652988.6
0.605 | 861.828 | 861827978.5
0.606 | 862.0027 | 862002749.2
0.607 | 862.1773 | 862177301.3
0.608 | 862.3516 | 862351635.6
0.609 | 862.5258 | 862525752.6
0.61 | 862.6997 | 862699652.9
0.611 | 862.8733 | 862873337.2
0.612 | 863.0468 | 863046806.0
0.613 | 863.2201 | 863220060.1
0.614 | 863.3931 | 863393100.0
0.615 | 863.5659 | 863565926.2
0.616 | 863.7385 | 863738539.6
0.617 | 863.9109 | 863910940.5
0.618 | 864.0831 | 864083129.7
0.619 | 864.2551 | 864255107.7
0.62 | 864.4269 | 864426875.1
0.621 | 864.5984 | 864598432.6
0.622 | 864.7698 | 864769780.7
0.623 | 864.9409 | 864940920.0
0.624 | 865.1119 | 865111851.0
0.625 | 865.2826 | 865282574.5
0.626 | 865.4531 | 865453090.9
0.627 | 865.6234 | 865623400.8
0.628 | 865.7935 | 865793504.8
0.629 | 865.9634 | 865963403.6
0.63 | 866.1331 | 866133097.5
0.631 | 866.3026 | 866302587.3
0.632 | 866.4719 | 866471873.5
0.633 | 866.641 | 866640956.6
0.634 | 866.8098 | 866809837.3
0.635 | 866.9785 | 866978516.0
0.636 | 867.147 | 867146993.4
0.637 | 867.3153 | 867315269.9
0.638 | 867.4833 | 867483346.1
0.639 | 867.6512 | 867651222.7
0.64 | 867.8189 | 867818900.0
0.641 | 867.9864 | 867986378.8
0.642 | 868.1537 | 868153659.4
0.643 | 868.3207 | 868320742.5
0.644 | 868.4876 | 868487628.6
0.645 | 868.6543 | 868654318.2
0.646 | 868.8208 | 868820811.9
0.647 | 868.9871 | 868987110.2
0.648 | 869.1532 | 869153213.6
0.649 | 869.3191 | 869319122.6
0.65 | 869.4848 | 869484837.8
0.651 | 869.6504 | 869650359.7
0.652 | 869.8157 | 869815688.8
0.653 | 869.9808 | 869980825.7
0.654 | 870.1458 | 870145770.7
0.655 | 870.3105 | 870310524.6
0.656 | 870.4751 | 870475087.7
0.657 | 870.6395 | 870639460.5
0.658 | 870.8036 | 870803643.7
0.659 | 870.9676 | 870967637.6
0.66 | 871.1314 | 871131442.9
0.661 | 871.2951 | 871295059.9
0.662 | 871.4585 | 871458489.2
0.663 | 871.6217 | 871621731.3
0.664 | 871.7848 | 871784786.6
0.665 | 871.9477 | 871947655.8
0.666 | 872.1103 | 872110339.2
0.667 | 872.2728 | 872272837.3
0.668 | 872.4352 | 872435150.7
0.669 | 872.5973 | 872597279.8
0.67 | 872.7592 | 872759225.1
0.671 | 872.921 | 872920987.1
0.672 | 873.0826 | 873082566.2
0.673 | 873.244 | 873243962.9
0.674 | 873.4052 | 873405177.8
0.675 | 873.5662 | 873566211.3
0.676 | 873.7271 | 873727063.8
0.677 | 873.8877 | 873887735.8
0.678 | 874.0482 | 874048227.8
0.679 | 874.2085 | 874208540.3
0.68 | 874.3687 | 874368673.6
0.681 | 874.5286 | 874528628.4
0.682 | 874.6884 | 874688405.0
0.683 | 874.848 | 874848003.8
0.684 | 875.0074 | 875007425.5
0.685 | 875.1667 | 875166670.3
0.686 | 875.3257 | 875325738.8
0.687 | 875.4846 | 875484631.3
0.688 | 875.6433 | 875643348.5
0.689 | 875.8019 | 875801890.6
0.69 | 875.9603 | 875960258.1
0.691 | 876.1185 | 876118451.6
0.692 | 876.2765 | 876276471.3
0.693 | 876.4343 | 876434317.9
0.694 | 876.592 | 876591991.6
0.695 | 876.7495 | 876749493.0
0.696 | 876.9068 | 876906822.4
0.697 | 877.064 | 877063980.3
0.698 | 877.221 | 877220967.2
0.699 | 877.3778 | 877377783.5
0.7 | 877.5344 | 877534429.5
0.701 | 877.6909 | 877690905.7
0.702 | 877.8472 | 877847212.6
0.703 | 878.0034 | 878003350.6
0.704 | 878.1593 | 878159320.0
0.705 | 878.3151 | 878315121.4
0.706 | 878.4708 | 878470755.0
0.707 | 878.6262 | 878626221.4
0.708 | 878.7815 | 878781521.0
0.709 | 878.9367 | 878936654.1
0.71 | 879.0916 | 879091621.2
0.711 | 879.2464 | 879246422.6
0.712 | 879.4011 | 879401058.9
0.713 | 879.5555 | 879555530.3
0.714 | 879.7098 | 879709837.4
0.715 | 879.864 | 879863980.5
0.716 | 880.018 | 880017959.9
0.717 | 880.1718 | 880171776.2
0.718 | 880.3254 | 880325429.7
0.719 | 880.4789 | 880478920.8
0.72 | 880.6322 | 880632249.9
0.721 | 880.7854 | 880785417.3
0.722 | 880.9384 | 880938423.6
0.723 | 881.0913 | 881091269.0
0.724 | 881.244 | 881243954.0
0.725 | 881.3965 | 881396479.0
0.726 | 881.5488 | 881548844.3
0.727 | 881.7011 | 881701050.3
0.728 | 881.8531 | 881853097.4
0.729 | 882.005 | 882004986.0
0.73 | 882.1567 | 882156716.5
0.731 | 882.3083 | 882308289.2
0.732 | 882.4597 | 882459704.6
0.733 | 882.611 | 882610963.0
0.734 | 882.7621 | 882762064.7
0.735 | 882.913 | 882913010.2
0.736 | 883.0638 | 883063799.9
0.737 | 883.2144 | 883214434.0
0.738 | 883.3649 | 883364913.0
0.739 | 883.5152 | 883515237.2
0.74 | 883.6654 | 883665407.0
0.741 | 883.8154 | 883815422.8
0.742 | 883.9653 | 883965285.0
0.743 | 884.115 | 884114993.8
0.744 | 884.2645 | 884264549.6
0.745 | 884.414 | 884413952.9
0.746 | 884.5632 | 884563204.0
0.747 | 884.7123 | 884712303.2
0.748 | 884.8613 | 884861250.9
0.749 | 885.01 | 885010047.4
0.75 | 885.1587 | 885158693.1
0.751 | 885.3072 | 885307188.4
0.752 | 885.4555 | 885455533.6
0.753 | 885.6037 | 885603729.0
0.754 | 885.7518 | 885751775.0
0.755 | 885.8997 | 885899672.0
0.756 | 886.0474 | 886047420.2
0.757 | 886.195 | 886195020.1
0.758 | 886.3425 | 886342471.9
0.759 | 886.4898 | 886489776.1
0.76 | 886.6369 | 886636933.0
0.761 | 886.7839 | 886783942.8
0.762 | 886.9308 | 886930806.0
0.763 | 887.0775 | 887077522.8
0.764 | 887.2241 | 887224093.7
0.765 | 887.3705 | 887370518.9
0.766 | 887.5168 | 887516798.8
0.767 | 887.6629 | 887662933.7
0.768 | 887.8089 | 887808923.9
0.769 | 887.9548 | 887954769.9
0.77 | 888.1005 | 888100471.8
0.771 | 888.246 | 888246030.0
0.772 | 888.3914 | 888391444.9
0.773 | 888.5367 | 888536716.8
0.774 | 888.6818 | 888681846.0
0.775 | 888.8268 | 888826832.8
0.776 | 888.9717 | 888971677.6
0.777 | 889.1164 | 889116380.7
0.778 | 889.2609 | 889260942.3
0.779 | 889.4054 | 889405362.8
0.78 | 889.5496 | 889549642.6
0.781 | 889.6938 | 889693781.9
0.782 | 889.8378 | 889837781.1
0.783 | 889.9816 | 889981640.4
0.784 | 890.1254 | 890125360.3
0.785 | 890.2689 | 890268940.9
0.786 | 890.4124 | 890412382.6
0.787 | 890.5557 | 890555685.8
0.788 | 890.6989 | 890698850.6
0.789 | 890.8419 | 890841877.5
0.79 | 890.9848 | 890984766.8
0.791 | 891.1275 | 891127518.7
0.792 | 891.2701 | 891270133.5
0.793 | 891.4126 | 891412611.6
0.794 | 891.555 | 891554953.3
0.795 | 891.6972 | 891697158.8
0.796 | 891.8392 | 891839228.4
0.797 | 891.9812 | 891981162.5
0.798 | 892.123 | 892122961.4
0.799 | 892.2646 | 892264625.3
0.8 | 892.4062 | 892406154.6
0.801 | 892.5475 | 892547549.5
0.802 | 892.6888 | 892688810.3
0.803 | 892.8299 | 892829937.4
0.804 | 892.9709 | 892970931.0
0.805 | 893.1118 | 893111791.4
0.806 | 893.2525 | 893252518.8
0.807 | 893.3931 | 893393113.7
0.808 | 893.5336 | 893533576.3
0.809 | 893.6739 | 893673906.8
0.81 | 893.8141 | 893814105.6
0.811 | 893.9542 | 893954172.9
0.812 | 894.0941 | 894094109.0
0.813 | 894.2339 | 894233914.3
0.814 | 894.3736 | 894373588.9
0.815 | 894.5131 | 894513133.2
0.816 | 894.6525 | 894652547.4
0.817 | 894.7918 | 894791831.8
0.818 | 894.931 | 894930986.8
0.819 | 895.07 | 895070012.5
0.82 | 895.2089 | 895208909.3
0.821 | 895.3477 | 895347677.5
0.822 | 895.4863 | 895486317.2
0.823 | 895.6248 | 895624828.8
0.824 | 895.7632 | 895763212.6
0.825 | 895.9015 | 895901468.8
0.826 | 896.0396 | 896039597.7
0.827 | 896.1776 | 896177599.6
0.828 | 896.3155 | 896315474.7
0.829 | 896.4532 | 896453223.3
0.83 | 896.5908 | 896590845.7
0.831 | 896.7283 | 896728342.1
0.832 | 896.8657 | 896865712.8
0.833 | 897.003 | 897002958.2
0.834 | 897.1401 | 897140078.3
0.835 | 897.2771 | 897277073.5
0.836 | 897.4139 | 897413944.1
0.837 | 897.5507 | 897550690.3
0.838 | 897.6873 | 897687312.4
0.839 | 897.8238 | 897823810.7
0.84 | 897.9602 | 897960185.3
0.841 | 898.0964 | 898096436.6
0.842 | 898.2326 | 898232564.8
0.843 | 898.3686 | 898368570.2
0.844 | 898.5045 | 898504453.0
0.845 | 898.6402 | 898640213.5
0.846 | 898.7759 | 898775851.9
0.847 | 898.9114 | 898911368.5
0.848 | 899.0468 | 899046763.5
0.849 | 899.182 | 899182037.3
0.85 | 899.3172 | 899317189.9
0.851 | 899.4522 | 899452221.8
0.852 | 899.5871 | 899587133.1
0.853 | 899.7219 | 899721924.1
0.854 | 899.8566 | 899856595.1
0.855 | 899.9911 | 899991146.2
0.856 | 900.1256 | 900125577.7
0.857 | 900.2599 | 900259889.9
0.858 | 900.3941 | 900394083.1
0.859 | 900.5282 | 900528157.4
0.86 | 900.6621 | 900662113.1
0.861 | 900.796 | 900795950.4
0.862 | 900.9297 | 900929669.6
0.863 | 901.0633 | 901063271.0
0.864 | 901.1968 | 901196754.7
0.865 | 901.3301 | 901330121.0
0.866 | 901.4634 | 901463370.2
0.867 | 901.5965 | 901596502.4
0.868 | 901.7295 | 901729518.0
0.869 | 901.8624 | 901862417.1
0.87 | 901.9952 | 901995200.0
0.871 | 902.1279 | 902127866.9
0.872 | 902.2604 | 902260418.1
0.873 | 902.3929 | 902392853.8
0.874 | 902.5252 | 902525174.1
0.875 | 902.6574 | 902657379.5
0.876 | 902.7895 | 902789470.0
0.877 | 902.9214 | 902921445.9
0.878 | 903.0533 | 903053307.4
0.879 | 903.1851 | 903185054.9
0.88 | 903.3167 | 903316688.4
0.881 | 903.4482 | 903448208.2
0.882 | 903.5796 | 903579614.6
0.883 | 903.7109 | 903710907.8
0.884 | 903.8421 | 903842087.9
0.885 | 903.9732 | 903973155.3
0.886 | 904.1041 | 904104110.2
0.887 | 904.235 | 904234952.7
0.888 | 904.3657 | 904365683.1
0.889 | 904.4963 | 904496301.6
0.89 | 904.6268 | 904626808.4
0.891 | 904.7572 | 904757203.8
0.892 | 904.8875 | 904887488.0
0.893 | 905.0177 | 905017661.1
0.894 | 905.1477 | 905147723.5
0.895 | 905.2777 | 905277675.3
0.896 | 905.4075 | 905407516.7
0.897 | 905.5372 | 905537248.0
0.898 | 905.6669 | 905666869.4
0.899 | 905.7964 | 905796381.1
0.9 | 905.9258 | 905925783.2
0.901 | 906.0551 | 906055076.1
0.902 | 906.1843 | 906184259.9
0.903 | 906.3133 | 906313334.9
0.904 | 906.4423 | 906442301.2
0.905 | 906.5712 | 906571159.1
0.906 | 906.6999 | 906699908.7
0.907 | 906.8286 | 906828550.4
0.908 | 906.9571 | 906957084.2
0.909 | 907.0855 | 907085510.4
0.91 | 907.2138 | 907213829.3
0.911 | 907.342 | 907342040.9
0.912 | 907.4701 | 907470145.6
0.913 | 907.5981 | 907598143.5
0.914 | 907.726 | 907726034.8
0.915 | 907.8538 | 907853819.8
0.916 | 907.9815 | 907981498.6
0.917 | 908.1091 | 908109071.5
0.918 | 908.2365 | 908236538.6
0.919 | 908.3639 | 908363900.1
0.92 | 908.4912 | 908491156.3
0.921 | 908.6183 | 908618307.4
0.922 | 908.7454 | 908745353.5
0.923 | 908.8723 | 908872294.8
0.924 | 908.9991 | 908999131.6
0.925 | 909.1259 | 909125864.1
0.926 | 909.2525 | 909252492.4
0.927 | 909.379 | 909379016.7
0.928 | 909.5054 | 909505437.3
0.929 | 909.6318 | 909631754.4
0.93 | 909.758 | 909757968.0
0.931 | 909.8841 | 909884078.5
0.932 | 910.0101 | 910010086.0
0.933 | 910.136 | 910135990.7
0.934 | 910.2618 | 910261792.9
0.935 | 910.3875 | 910387492.6
0.936 | 910.5131 | 910513090.1
0.937 | 910.6386 | 910638585.6
0.938 | 910.764 | 910763979.3
0.939 | 910.8893 | 910889271.4
0.94 | 911.0145 | 911014462.0
0.941 | 911.1396 | 911139551.3
0.942 | 911.2645 | 911264539.6
0.943 | 911.3894 | 911389427.0
0.944 | 911.5142 | 911514213.8
0.945 | 911.6389 | 911638900.0
0.946 | 911.7635 | 911763485.9
0.947 | 911.888 | 911887971.7
0.948 | 912.0124 | 912012357.5
0.949 | 912.1366 | 912136643.6
0.95 | 912.2608 | 912260830.1
0.951 | 912.3849 | 912384917.2
0.952 | 912.5089 | 912508905.1
0.953 | 912.6328 | 912632794.0
0.954 | 912.7566 | 912756584.0
0.955 | 912.8803 | 912880275.4
0.956 | 913.0039 | 913003868.2
0.957 | 913.1274 | 913127362.8
0.958 | 913.2508 | 913250759.3
0.959 | 913.3741 | 913374057.8
0.96 | 913.4973 | 913497258.6
0.961 | 913.6204 | 913620361.8
0.962 | 913.7434 | 913743367.6
0.963 | 913.8663 | 913866276.2
0.964 | 913.9891 | 913989087.7
0.965 | 914.1118 | 914111802.3
0.966 | 914.2344 | 914234420.3
0.967 | 914.3569 | 914356941.7
0.968 | 914.4794 | 914479366.8
0.969 | 914.6017 | 914601695.7
0.97 | 914.7239 | 914723928.6
0.971 | 914.8461 | 914846065.7
0.972 | 914.9681 | 914968107.2
0.973 | 915.0901 | 915090053.2
0.974 | 915.2119 | 915211903.8
0.975 | 915.3337 | 915333659.4
0.976 | 915.4553 | 915455319.9
0.977 | 915.5769 | 915576885.7
0.978 | 915.6984 | 915698356.9
0.979 | 915.8197 | 915819733.6
0.98 | 915.941 | 915941016.0
0.981 | 916.0622 | 916062204.3
0.982 | 916.1833 | 916183298.7
0.983 | 916.3043 | 916304299.3
0.984 | 916.4252 | 916425206.3
0.985 | 916.546 | 916546019.8
0.986 | 916.6667 | 916666740.1
0.987 | 916.7874 | 916787367.3
0.988 | 916.9079 | 916907901.5
0.989 | 917.0283 | 917028342.9
0.99 | 917.1487 | 917148691.7
0.991 | 917.2689 | 917268948.1
0.992 | 917.3891 | 917389112.2
0.993 | 917.5092 | 917509184.2
0.994 | 917.6292 | 917629164.2
0.995 | 917.7491 | 917749052.4
0.996 | 917.8688 | 917868849.0
0.997 | 917.9886 | 917988554.0
0.998 | 918.1082 | 918108167.8
0.999 | 918.2277 | 918227690.5
1 | 918.3471 | 918347122.1
1.001 | 918.4665 | 918466462.9
1.002 | 918.5857 | 918585713.0
1.003 | 918.7049 | 918704872.6
1.004 | 918.8239 | 918823941.9
1.005 | 918.9429 | 918942920.9
1.006 | 919.0618 | 919061810.0
1.007 | 919.1806 | 919180609.1
1.008 | 919.2993 | 919299318.5
1.009 | 919.4179 | 919417938.3
1.01 | 919.5365 | 919536468.7
1.011 | 919.6549 | 919654909.9
1.012 | 919.7733 | 919773261.9
1.013 | 919.8915 | 919891525.0
1.014 | 920.0097 | 920009699.3
1.015 | 920.1278 | 920127785.0
1.016 | 920.2458 | 920245782.2
1.017 | 920.3637 | 920363691.0
1.018 | 920.4815 | 920481511.6
1.019 | 920.5992 | 920599244.3
1.02 | 920.7169 | 920716889.0
1.021 | 920.8344 | 920834446.0
1.022 | 920.9519 | 920951915.4
1.023 | 921.0693 | 921069297.4
1.024 | 921.1866 | 921186592.1
1.025 | 921.3038 | 921303799.7
1.026 | 921.4209 | 921420920.3
1.027 | 921.538 | 921537954.1
1.028 | 921.6549 | 921654901.2
1.029 | 921.7718 | 921771761.8
1.03 | 921.8885 | 921888535.9
1.031 | 922.0052 | 922005223.9
1.032 | 922.1218 | 922121825.7
1.033 | 922.2383 | 922238341.6
1.034 | 922.3548 | 922354771.7
1.035 | 922.4711 | 922471116.2
1.036 | 922.5874 | 922587375.1
1.037 | 922.7035 | 922703548.6
1.038 | 922.8196 | 922819637.0
1.039 | 922.9356 | 922935640.3
1.04 | 923.0516 | 923051558.6
1.041 | 923.1674 | 923167392.2
1.042 | 923.2831 | 923283141.1
1.043 | 923.3988 | 923398805.5
1.044 | 923.5144 | 923514385.5
1.045 | 923.6299 | 923629881.3
1.046 | 923.7453 | 923745293.1
1.047 | 923.8606 | 923860620.9
1.048 | 923.9759 | 923975864.9
1.049 | 924.091 | 924091025.2
1.05 | 924.2061 | 924206102.1
1.051 | 924.3211 | 924321095.5
1.052 | 924.436 | 924436005.7
1.053 | 924.5508 | 924550832.9
1.054 | 924.6656 | 924665577.0
1.055 | 924.7802 | 924780238.4
1.056 | 924.8948 | 924894817.0
1.057 | 925.0093 | 925009313.2
1.058 | 925.1237 | 925123726.9
1.059 | 925.2381 | 925238058.3
1.06 | 925.3523 | 925352307.6
1.061 | 925.4665 | 925466474.9
1.062 | 925.5806 | 925580560.3
1.063 | 925.6946 | 925694564.0
1.064 | 925.8085 | 925808486.1
1.065 | 925.9223 | 925922326.8
1.066 | 926.0361 | 926036086.1
1.067 | 926.1498 | 926149764.3
1.068 | 926.2634 | 926263361.3
1.069 | 926.3769 | 926376877.5
1.07 | 926.4903 | 926490312.9
1.071 | 926.6037 | 926603667.6
1.072 | 926.7169 | 926716941.7
1.073 | 926.8301 | 926830135.5
1.074 | 926.9432 | 926943249.0
1.075 | 927.0563 | 927056282.4
1.076 | 927.1692 | 927169235.8
1.077 | 927.2821 | 927282109.3
1.078 | 927.3949 | 927394903.1
1.079 | 927.5076 | 927507617.3
1.08 | 927.6203 | 927620252.0
1.081 | 927.7328 | 927732807.3
1.082 | 927.8453 | 927845283.4
1.083 | 927.9577 | 927957680.4
1.084 | 928.07 | 928069998.5
1.085 | 928.1822 | 928182237.7
1.086 | 928.2944 | 928294398.2
1.087 | 928.4065 | 928406480.1
1.088 | 928.5185 | 928518483.6
1.089 | 928.6304 | 928630408.7
1.09 | 928.7423 | 928742255.6
1.091 | 928.854 | 928854024.5
1.092 | 928.9657 | 928965715.4
1.093 | 929.0773 | 929077328.5
1.094 | 929.1889 | 929188863.8
1.095 | 929.3003 | 929300321.6
1.096 | 929.4117 | 929411702.0
1.097 | 929.523 | 929523005.0
1.098 | 929.6342 | 929634230.8
1.099 | 929.7454 | 929745379.5
1.1 | 929.8565 | 929856451.3
1.101 | 929.9674 | 929967446.2
1.102 | 930.0784 | 930078364.4
1.103 | 930.1892 | 930189206.1
1.104 | 930.3 | 930299971.2
1.105 | 930.4107 | 930410660.0
1.106 | 930.5213 | 930521272.6
1.107 | 930.6318 | 930631809.1
1.108 | 930.7423 | 930742269.6
1.109 | 930.8527 | 930852654.2
1.11 | 930.963 | 930962963.1
1.111 | 931.0732 | 931073196.4
1.112 | 931.1834 | 931183354.2
1.113 | 931.2934 | 931293436.6
1.114 | 931.4034 | 931403443.7
1.115 | 931.5134 | 931513375.6
1.116 | 931.6232 | 931623232.6
1.117 | 931.733 | 931733014.6
1.118 | 931.8427 | 931842721.8
1.119 | 931.9524 | 931952354.4
1.12 | 932.0619 | 932061912.4
1.121 | 932.1714 | 932171396.0
1.122 | 932.2808 | 932280805.2
1.123 | 932.3901 | 932390140.2
1.124 | 932.4994 | 932499401.1
1.125 | 932.6086 | 932608588.1
1.126 | 932.7177 | 932717701.2
1.127 | 932.8267 | 932826740.5
1.128 | 932.9357 | 932935706.3
1.129 | 933.0446 | 933044598.5
1.13 | 933.1534 | 933153417.3
1.131 | 933.2622 | 933262162.8
1.132 | 933.3708 | 933370835.1
1.133 | 933.4794 | 933479434.4
1.134 | 933.588 | 933587960.7
1.135 | 933.6964 | 933696414.2
1.136 | 933.8048 | 933804795.0
1.137 | 933.9131 | 933913103.1
1.138 | 934.0213 | 934021338.8
1.139 | 934.1295 | 934129502.1
1.14 | 934.2376 | 934237593.1
1.141 | 934.3456 | 934345611.9
1.142 | 934.4536 | 934453558.7
1.143 | 934.5614 | 934561433.6
1.144 | 934.6692 | 934669236.6
1.145 | 934.777 | 934776967.9
1.146 | 934.8846 | 934884627.6
1.147 | 934.9922 | 934992215.7
1.148 | 935.0997 | 935099732.5
1.149 | 935.2072 | 935207178.1
1.15 | 935.3146 | 935314552.4
1.151 | 935.4219 | 935421855.7
1.152 | 935.5291 | 935529088.0
1.153 | 935.6362 | 935636249.5
1.154 | 935.7433 | 935743340.2
1.155 | 935.8504 | 935850360.3
1.156 | 935.9573 | 935957309.9
1.157 | 936.0642 | 936064189.1
1.158 | 936.171 | 936170997.9
1.159 | 936.2777 | 936277736.6
1.16 | 936.3844 | 936384405.1
1.161 | 936.491 | 936491003.7
1.162 | 936.5975 | 936597532.3
1.163 | 936.704 | 936703991.2
1.164 | 936.8104 | 936810380.5
1.165 | 936.9167 | 936916700.1
1.166 | 937.023 | 937022950.3
1.167 | 937.1291 | 937129131.1
1.168 | 937.2352 | 937235242.7
1.169 | 937.3413 | 937341285.1
1.17 | 937.4473 | 937447258.5
1.171 | 937.5532 | 937553162.9
1.172 | 937.659 | 937658998.5
1.173 | 937.7648 | 937764765.4
1.174 | 937.8705 | 937870463.6
1.175 | 937.9761 | 937976093.3
1.176 | 938.0817 | 938081654.5
1.177 | 938.1871 | 938187147.5
1.178 | 938.2926 | 938292572.2
1.179 | 938.3979 | 938397928.7
1.18 | 938.5032 | 938503217.3
1.181 | 938.6084 | 938608437.9
1.182 | 938.7136 | 938713590.8
1.183 | 938.8187 | 938818675.9
1.184 | 938.9237 | 938923693.4
1.185 | 939.0286 | 939028643.3
1.186 | 939.1335 | 939133525.9
1.187 | 939.2383 | 939238341.1
1.188 | 939.3431 | 939343089.1
1.189 | 939.4478 | 939447770.0
1.19 | 939.5524 | 939552383.9
1.191 | 939.6569 | 939656930.8
1.192 | 939.7614 | 939761411.0
1.193 | 939.8658 | 939865824.4
1.194 | 939.9702 | 939970171.2
1.195 | 940.0745 | 940074451.4
1.196 | 940.1787 | 940178665.2
1.197 | 940.2828 | 940282812.7
1.198 | 940.3869 | 940386894.0
1.199 | 940.4909 | 940490909.1
1.2 | 940.5949 | 940594858.2
1.201 | 940.6987 | 940698741.3
1.202 | 940.8026 | 940802558.6
1.203 | 940.9063 | 940906310.2
1.204 | 941.01 | 941009996.1
1.205 | 941.1136 | 941113616.4
1.206 | 941.2172 | 941217171.2
1.207 | 941.3207 | 941320660.7
1.208 | 941.4241 | 941424084.9
1.209 | 941.5274 | 941527444.0
1.21 | 941.6307 | 941630737.9
1.211 | 941.734 | 941733966.9
1.212 | 941.8371 | 941837131.0
1.213 | 941.9402 | 941940230.2
1.214 | 942.0433 | 942043264.8
1.215 | 942.1462 | 942146234.8
1.216 | 942.2491 | 942249140.2
1.217 | 942.352 | 942351981.2
1.218 | 942.4548 | 942454757.9
1.219 | 942.5575 | 942557470.3
1.22 | 942.6601 | 942660118.6
1.221 | 942.7627 | 942762702.8
1.222 | 942.8652 | 942865223.0
1.223 | 942.9677 | 942967679.4
1.224 | 943.0701 | 943070072.0
1.225 | 943.1724 | 943172400.9
1.226 | 943.2747 | 943274666.3
1.227 | 943.3769 | 943376868.1
1.228 | 943.479 | 943479006.5
1.229 | 943.5811 | 943581081.5
1.23 | 943.6831 | 943683093.4
1.231 | 943.785 | 943785042.1
1.232 | 943.8869 | 943886927.7
1.233 | 943.9888 | 943988750.4
1.234 | 944.0905 | 944090510.2
1.235 | 944.1922 | 944192207.2
1.236 | 944.2938 | 944293841.5
1.237 | 944.3954 | 944395413.2
1.238 | 944.4969 | 944496922.4
1.239 | 944.5984 | 944598369.2
1.24 | 944.6998 | 944699753.6
1.241 | 944.8011 | 944801075.8
1.242 | 944.9023 | 944902335.8
1.243 | 945.0035 | 945003533.8
1.244 | 945.1047 | 945104669.7
1.245 | 945.2057 | 945205743.8
1.246 | 945.3068 | 945306756.0
1.247 | 945.4077 | 945407706.5
1.248 | 945.5086 | 945508595.4
1.249 | 945.6094 | 945609422.7
1.25 | 945.7102 | 945710188.6
1.251 | 945.8109 | 945810893.1
1.252 | 945.9115 | 945911536.2
1.253 | 946.0121 | 946012118.2
1.254 | 946.1126 | 946112639.1
1.255 | 946.2131 | 946213098.9
1.256 | 946.3135 | 946313497.8
1.257 | 946.4138 | 946413835.8
1.258 | 946.5141 | 946514113.0
1.259 | 946.6143 | 946614329.5
1.26 | 946.7145 | 946714485.4
1.261 | 946.8146 | 946814580.8
1.262 | 946.9146 | 946914615.8
1.263 | 947.0146 | 947014590.4
1.264 | 947.1145 | 947114504.7
1.265 | 947.2144 | 947214358.8
1.266 | 947.3142 | 947314152.8
1.267 | 947.4139 | 947413886.9
1.268 | 947.5136 | 947513560.9
1.269 | 947.6132 | 947613175.1
1.27 | 947.7127 | 947712729.6
1.271 | 947.8122 | 947812224.3
1.272 | 947.9117 | 947911659.4
1.273 | 948.011 | 948011035.1
1.274 | 948.1104 | 948110351.2
1.275 | 948.2096 | 948209608.0
1.276 | 948.3088 | 948308805.6
1.277 | 948.4079 | 948407943.9
1.278 | 948.507 | 948507023.1
1.279 | 948.606 | 948606043.3
1.28 | 948.705 | 948705004.5
1.281 | 948.8039 | 948803906.8
1.282 | 948.9028 | 948902750.4
1.283 | 949.0015 | 949001535.2
1.284 | 949.1003 | 949100261.4
1.285 | 949.1989 | 949198929.1
1.286 | 949.2975 | 949297538.3
1.287 | 949.3961 | 949396089.1
1.288 | 949.4946 | 949494581.6
1.289 | 949.593 | 949593015.8
1.29 | 949.6914 | 949691391.9
1.291 | 949.7897 | 949789710.0
1.292 | 949.888 | 949887970.0
1.293 | 949.9862 | 949986172.1
1.294 | 950.0843 | 950084316.4
1.295 | 950.1824 | 950182402.9
1.296 | 950.2804 | 950280431.7
1.297 | 950.3784 | 950378403.0
1.298 | 950.4763 | 950476316.7
1.299 | 950.5742 | 950574173.0
1.3 | 950.672 | 950671971.9
1.301 | 950.7697 | 950769713.5
1.302 | 950.8674 | 950867397.9
1.303 | 950.965 | 950965025.1
1.304 | 951.0626 | 951062595.3
1.305 | 951.1601 | 951160108.6
1.306 | 951.2576 | 951257564.9
1.307 | 951.355 | 951354964.4
1.308 | 951.4523 | 951452307.1
1.309 | 951.5496 | 951549593.2
1.31 | 951.6468 | 951646822.6
1.311 | 951.744 | 951743995.5
1.312 | 951.8411 | 951841112.0
1.313 | 951.9382 | 951938172.1
1.314 | 952.0352 | 952035175.9
1.315 | 952.1321 | 952132123.5
1.316 | 952.229 | 952229015.0
1.317 | 952.3259 | 952325850.4
1.318 | 952.4226 | 952422629.7
1.319 | 952.5194 | 952519353.2
1.32 | 952.616 | 952616020.8
1.321 | 952.7126 | 952712632.6
1.322 | 952.8092 | 952809188.8
1.323 | 952.9057 | 952905689.3
1.324 | 953.0021 | 953002134.2
1.325 | 953.0985 | 953098523.7
1.326 | 953.1949 | 953194857.8
1.327 | 953.2911 | 953291136.5
1.328 | 953.3874 | 953387360.0
1.329 | 953.4835 | 953483528.3
1.33 | 953.5796 | 953579641.5
1.331 | 953.6757 | 953675699.6
1.332 | 953.7717 | 953771702.8
1.333 | 953.8677 | 953867651.1
1.334 | 953.9635 | 953963544.6
1.335 | 954.0594 | 954059383.3
1.336 | 954.1552 | 954155167.3
1.337 | 954.2509 | 954250896.8
1.338 | 954.3466 | 954346571.7
1.339 | 954.4422 | 954442192.1
1.34 | 954.5378 | 954537758.2
1.341 | 954.6333 | 954633269.9
1.342 | 954.7287 | 954728727.4
1.343 | 954.8241 | 954824130.7
1.344 | 954.9195 | 954919479.9
1.345 | 955.0148 | 955014775.1
1.346 | 955.11 | 955110016.3
1.347 | 955.2052 | 955205203.6
1.348 | 955.3003 | 955300337.1
1.349 | 955.3954 | 955395416.8
1.35 | 955.4904 | 955490442.9
1.351 | 955.5854 | 955585415.3
1.352 | 955.6803 | 955680334.2
1.353 | 955.7752 | 955775199.6
1.354 | 955.87 | 955870011.7
1.355 | 955.9648 | 955964770.3
1.356 | 956.0595 | 956059475.8
1.357 | 956.1541 | 956154128.0
1.358 | 956.2487 | 956248727.1
1.359 | 956.3433 | 956343273.1
1.36 | 956.4378 | 956437766.1
1.361 | 956.5322 | 956532206.3
1.362 | 956.6266 | 956626593.5
1.363 | 956.7209 | 956720928.0
1.364 | 956.8152 | 956815209.8
1.365 | 956.9094 | 956909438.9
1.366 | 957.0036 | 957003615.4
1.367 | 957.0977 | 957097739.4
1.368 | 957.1918 | 957191811.0
1.369 | 957.2858 | 957285830.2
1.37 | 957.3798 | 957379797.1
1.371 | 957.4737 | 957473711.7
1.372 | 957.5676 | 957567574.2
1.373 | 957.6614 | 957661384.5
1.374 | 957.7551 | 957755142.8
1.375 | 957.8488 | 957848849.1
1.376 | 957.9425 | 957942503.5
1.377 | 958.0361 | 958036106.1
1.378 | 958.1297 | 958129656.9
1.379 | 958.2232 | 958223155.9
1.38 | 958.3166 | 958316603.4
1.381 | 958.41 | 958409999.2
1.382 | 958.5033 | 958503343.5
1.383 | 958.5966 | 958596636.4
1.384 | 958.6899 | 958689877.9
1.385 | 958.7831 | 958783068.1
1.386 | 958.8762 | 958876207.0
1.387 | 958.9693 | 958969294.8
1.388 | 959.0623 | 959062331.4
1.389 | 959.1553 | 959155316.9
1.39 | 959.2483 | 959248251.5
1.391 | 959.3411 | 959341135.1
1.392 | 959.434 | 959433967.8
1.393 | 959.5267 | 959526749.8
1.394 | 959.6195 | 959619481.0
1.395 | 959.7122 | 959712161.5
1.396 | 959.8048 | 959804791.5
1.397 | 959.8974 | 959897370.9
1.398 | 959.9899 | 959989899.8
1.399 | 960.0824 | 960082378.2
1.4 | 960.1748 | 960174806.4
1.401 | 960.2672 | 960267184.2
1.402 | 960.3595 | 960359511.8
1.403 | 960.4518 | 960451789.3
1.404 | 960.544 | 960544016.6
1.405 | 960.6362 | 960636193.9
1.406 | 960.7283 | 960728321.2
1.407 | 960.8204 | 960820398.6
1.408 | 960.9124 | 960912426.1
1.409 | 961.0044 | 961004403.9
1.41 | 961.0963 | 961096331.9
1.411 | 961.1882 | 961188210.3
1.412 | 961.28 | 961280039.0
1.413 | 961.3718 | 961371818.2
1.414 | 961.4635 | 961463548.0
1.415 | 961.5552 | 961555228.3
1.416 | 961.6469 | 961646859.2
1.417 | 961.7384 | 961738440.9
1.418 | 961.83 | 961829973.3
1.419 | 961.9215 | 961921456.5
1.42 | 962.0129 | 962012890.6
1.421 | 962.1043 | 962104275.7
1.422 | 962.1956 | 962195611.8
1.423 | 962.2869 | 962286898.9
1.424 | 962.3781 | 962378137.2
1.425 | 962.4693 | 962469326.7
1.426 | 962.5605 | 962560467.4
1.427 | 962.6516 | 962651559.4
1.428 | 962.7426 | 962742602.8
1.429 | 962.8336 | 962833597.6
1.43 | 962.9245 | 962924543.9
1.431 | 963.0154 | 963015441.7
1.432 | 963.1063 | 963106291.2
1.433 | 963.1971 | 963197092.3
1.434 | 963.2878 | 963287845.1
1.435 | 963.3785 | 963378549.8
1.436 | 963.4692 | 963469206.2
1.437 | 963.5598 | 963559814.6
1.438 | 963.6504 | 963650375.0
1.439 | 963.7409 | 963740887.3
1.44 | 963.8314 | 963831351.8
1.441 | 963.9218 | 963921768.3
1.442 | 964.0121 | 964012137.1
1.443 | 964.1025 | 964102458.2
1.444 | 964.1927 | 964192731.5
1.445 | 964.283 | 964282957.2
1.446 | 964.3731 | 964373135.3
1.447 | 964.4633 | 964463266.0
1.448 | 964.5533 | 964553349.1
1.449 | 964.6434 | 964643384.9
1.45 | 964.7334 | 964733373.4
1.451 | 964.8233 | 964823314.5
1.452 | 964.9132 | 964913208.4
1.453 | 965.0031 | 965003055.2
1.454 | 965.0929 | 965092854.8
1.455 | 965.1826 | 965182607.4
1.456 | 965.2723 | 965272313.0
1.457 | 965.362 | 965361971.6
1.458 | 965.4516 | 965451583.4
1.459 | 965.5411 | 965541148.3
1.46 | 965.6307 | 965630666.5
1.461 | 965.7201 | 965720138.0
1.462 | 965.8096 | 965809562.7
1.463 | 965.8989 | 965898940.9
1.464 | 965.9883 | 965988272.6
1.465 | 966.0776 | 966077557.7
1.466 | 966.1668 | 966166796.4
1.467 | 966.256 | 966255988.8
1.468 | 966.3451 | 966345134.8
1.469 | 966.4342 | 966434234.5
1.47 | 966.5233 | 966523288.0
1.471 | 966.6123 | 966612295.4
1.472 | 966.7013 | 966701256.7
1.473 | 966.7902 | 966790171.9
1.474 | 966.879 | 966879041.1
1.475 | 966.9679 | 966967864.4
1.476 | 967.0566 | 967056641.8
1.477 | 967.1454 | 967145373.4
1.478 | 967.2341 | 967234059.2
1.479 | 967.3227 | 967322699.3
1.48 | 967.4113 | 967411293.7
1.481 | 967.4998 | 967499842.5
1.482 | 967.5883 | 967588345.8
1.483 | 967.6768 | 967676803.5
1.484 | 967.7652 | 967765215.8
1.485 | 967.8536 | 967853582.7
1.486 | 967.9419 | 967941904.3
1.487 | 968.0302 | 968030180.6
1.488 | 968.1184 | 968118411.6
1.489 | 968.2066 | 968206597.5
1.49 | 968.2947 | 968294738.2
1.491 | 968.3828 | 968382833.8
1.492 | 968.4709 | 968470884.5
1.493 | 968.5589 | 968558890.2
1.494 | 968.6469 | 968646850.9
1.495 | 968.7348 | 968734766.8
1.496 | 968.8226 | 968822637.9
1.497 | 968.9105 | 968910464.2
1.498 | 968.9982 | 968998245.8
1.499 | 969.086 | 969085982.8
1.5 | 969.1737 | 969173675.2
1.501 | 969.2613 | 969261323.0
1.502 | 969.3489 | 969348926.4
1.503 | 969.4365 | 969436485.2
1.504 | 969.524 | 969523999.7
1.505 | 969.6115 | 969611469.9
1.506 | 969.6989 | 969698895.8
1.507 | 969.7863 | 969786277.4
1.508 | 969.8736 | 969873614.9
1.509 | 969.9609 | 969960908.2
1.51 | 970.0482 | 970048157.4
1.511 | 970.1354 | 970135362.7
1.512 | 970.2225 | 970222523.9
1.513 | 970.3096 | 970309641.2
1.514 | 970.3967 | 970396714.6
1.515 | 970.4837 | 970483744.2
1.516 | 970.5707 | 970570730.1
1.517 | 970.6577 | 970657672.2
1.518 | 970.7446 | 970744570.6
1.519 | 970.8314 | 970831425.4
1.52 | 970.9182 | 970918236.7
1.521 | 971.005 | 971005004.4
1.522 | 971.0917 | 971091728.7
1.523 | 971.1784 | 971178409.5
1.524 | 971.265 | 971265046.9
1.525 | 971.3516 | 971351641.1
1.526 | 971.4382 | 971438192.0
1.527 | 971.5247 | 971524699.6
1.528 | 971.6112 | 971611164.1
1.529 | 971.6976 | 971697585.4
1.53 | 971.784 | 971783963.7
1.531 | 971.8703 | 971870299.0
1.532 | 971.9566 | 971956591.3
1.533 | 972.0428 | 972042840.7
1.534 | 972.129 | 972129047.1
1.535 | 972.2152 | 972215210.8
1.536 | 972.3013 | 972301331.7
1.537 | 972.3874 | 972387409.9
1.538 | 972.4734 | 972473445.4
1.539 | 972.5594 | 972559438.2
1.54 | 972.6454 | 972645388.5
1.541 | 972.7313 | 972731296.2
1.542 | 972.8172 | 972817161.5
1.543 | 972.903 | 972902984.3
1.544 | 972.9888 | 972988764.8
1.545 | 973.0745 | 973074502.9
1.546 | 973.1602 | 973160198.7
1.547 | 973.2459 | 973245852.3
1.548 | 973.3315 | 973331463.6
1.549 | 973.417 | 973417032.9
1.55 | 973.5026 | 973502560.0
1.551 | 973.588 | 973588045.1
1.552 | 973.6735 | 973673488.2
1.553 | 973.7589 | 973758889.3
1.554 | 973.8442 | 973844248.5
1.555 | 973.9296 | 973929565.9
1.556 | 974.0148 | 974014841.4
1.557 | 974.1001 | 974100075.2
1.558 | 974.1853 | 974185267.2
1.559 | 974.2704 | 974270417.6
1.56 | 974.3555 | 974355526.4
1.561 | 974.4406 | 974440593.6
1.562 | 974.5256 | 974525619.2
1.563 | 974.6106 | 974610603.4
1.564 | 974.6955 | 974695546.1
1.565 | 974.7804 | 974780447.5
1.566 | 974.8653 | 974865307.5
1.567 | 974.9501 | 974950126.2
1.568 | 975.0349 | 975034903.6
1.569 | 975.1196 | 975119639.8
1.57 | 975.2043 | 975204334.9
1.571 | 975.289 | 975288988.9
1.572 | 975.3736 | 975373601.8
1.573 | 975.4582 | 975458173.7
1.574 | 975.5427 | 975542704.6
1.575 | 975.6272 | 975627194.6
1.576 | 975.7116 | 975711643.7
1.577 | 975.7961 | 975796051.9
1.578 | 975.8804 | 975880419.4
1.579 | 975.9647 | 975964746.1
1.58 | 976.049 | 976049032.1
1.581 | 976.1333 | 976133277.5
1.582 | 976.2175 | 976217482.2
1.583 | 976.3016 | 976301646.4
1.584 | 976.3858 | 976385770.1
1.585 | 976.4699 | 976469853.3
1.586 | 976.5539 | 976553896.0
1.587 | 976.6379 | 976637898.4
1.588 | 976.7219 | 976721860.4
1.589 | 976.8058 | 976805782.2
1.59 | 976.8897 | 976889663.6
1.591 | 976.9735 | 976973504.9
1.592 | 977.0573 | 977057306.0
1.593 | 977.1411 | 977141067.0
1.594 | 977.2248 | 977224787.9
1.595 | 977.3085 | 977308468.8
1.596 | 977.3921 | 977392109.7
1.597 | 977.4757 | 977475710.7
1.598 | 977.5593 | 977559271.7
1.599 | 977.6428 | 977642792.9
1.6 | 977.7263 | 977726274.3
1.601 | 977.8097 | 977809715.9
1.602 | 977.8931 | 977893117.8
1.603 | 977.9765 | 977976480.1
1.604 | 978.0598 | 978059802.7
1.605 | 978.1431 | 978143085.7
1.606 | 978.2263 | 978226329.1
1.607 | 978.3095 | 978309533.0
1.608 | 978.3927 | 978392697.5
1.609 | 978.4758 | 978475822.6
1.61 | 978.5589 | 978558908.3
1.611 | 978.642 | 978641954.6
1.612 | 978.725 | 978724961.7
1.613 | 978.8079 | 978807929.5
1.614 | 978.8909 | 978890858.1
1.615 | 978.9737 | 978973747.6
1.616 | 979.0566 | 979056597.9
1.617 | 979.1394 | 979139409.1
1.618 | 979.2222 | 979222181.4
1.619 | 979.3049 | 979304914.6
1.62 | 979.3876 | 979387608.9
1.621 | 979.4703 | 979470264.2
1.622 | 979.5529 | 979552880.7
1.623 | 979.6355 | 979635458.4
1.624 | 979.718 | 979717997.3
1.625 | 979.8005 | 979800497.5
1.626 | 979.883 | 979882958.9
1.627 | 979.9654 | 979965381.8
1.628 | 980.0478 | 980047766.0
1.629 | 980.1301 | 980130111.6
1.63 | 980.2124 | 980212418.7
1.631 | 980.2947 | 980294687.3
1.632 | 980.3769 | 980376917.4
1.633 | 980.4591 | 980459109.2
1.634 | 980.5413 | 980541262.6
1.635 | 980.6234 | 980623377.7
1.636 | 980.7055 | 980705454.5
1.637 | 980.7875 | 980787493.0
1.638 | 980.8695 | 980869493.4
1.639 | 980.9515 | 980951455.5
1.64 | 981.0334 | 981033379.6
1.641 | 981.1153 | 981115265.6
1.642 | 981.1971 | 981197113.6
1.643 | 981.2789 | 981278923.6
1.644 | 981.3607 | 981360695.6
1.645 | 981.4424 | 981442429.7
1.646 | 981.5241 | 981524125.9
1.647 | 981.6058 | 981605784.3
1.648 | 981.6874 | 981687404.9
1.649 | 981.769 | 981768987.7
1.65 | 981.8505 | 981850532.9
1.651 | 981.932 | 981932040.4
1.652 | 982.0135 | 982013510.2
1.653 | 982.0949 | 982094942.4
1.654 | 982.1763 | 982176337.1
1.655 | 982.2577 | 982257694.3
1.656 | 982.339 | 982339014.0
1.657 | 982.4203 | 982420296.3
1.658 | 982.5015 | 982501541.2
1.659 | 982.5827 | 982582748.8
1.66 | 982.6639 | 982663919.0
1.661 | 982.7451 | 982745051.9
1.662 | 982.8261 | 982826147.7
1.663 | 982.9072 | 982907206.2
1.664 | 982.9882 | 982988227.6
1.665 | 983.0692 | 983069211.8
1.666 | 983.1502 | 983150159.0
1.667 | 983.2311 | 983231069.1
1.668 | 983.3119 | 983311942.3
1.669 | 983.3928 | 983392778.5
1.67 | 983.4736 | 983473577.7
1.671 | 983.5543 | 983554340.1
1.672 | 983.6351 | 983635065.7
1.673 | 983.7158 | 983715754.4
1.674 | 983.7964 | 983796406.4
1.675 | 983.877 | 983877021.6
1.676 | 983.9576 | 983957600.2
1.677 | 984.0381 | 984038142.1
1.678 | 984.1186 | 984118647.4
1.679 | 984.1991 | 984199116.1
1.68 | 984.2795 | 984279548.3
1.681 | 984.3599 | 984359944.0
1.682 | 984.4403 | 984440303.2
1.683 | 984.5206 | 984520626.1
1.684 | 984.6009 | 984600912.5
1.685 | 984.6812 | 984681162.6
1.686 | 984.7614 | 984761376.4
1.687 | 984.8416 | 984841553.9
1.688 | 984.9217 | 984921695.2
1.689 | 985.0018 | 985001800.3
1.69 | 985.0819 | 985081869.3
1.691 | 985.1619 | 985161902.1
1.692 | 985.2419 | 985241898.8
1.693 | 985.3219 | 985321859.5
1.694 | 985.4018 | 985401784.3
1.695 | 985.4817 | 985481673.0
1.696 | 985.5615 | 985561525.8
1.697 | 985.6413 | 985641342.7
1.698 | 985.7211 | 985721123.8
1.699 | 985.8009 | 985800869.0
1.7 | 985.8806 | 985880578.5
1.702 | 986.0399 | 986039890.2
1.704 | 986.1991 | 986199059.3
1.706 | 986.3581 | 986358085.9
1.708 | 986.517 | 986516970.5
1.71 | 986.6757 | 986675713.3
1.712 | 986.8343 | 986834314.6
1.714 | 986.9928 | 986992774.6
1.716 | 987.1511 | 987151093.7
1.718 | 987.3093 | 987309272.2
1.72 | 987.4673 | 987467310.4
1.722 | 987.6252 | 987625208.4
1.724 | 987.783 | 987782966.7
1.726 | 987.9406 | 987940585.5
1.728 | 988.0981 | 988098065.1
1.73 | 988.2554 | 988255405.8
1.732 | 988.4126 | 988412607.8
1.734 | 988.5697 | 988569671.5
1.736 | 988.7266 | 988726597.1
1.738 | 988.8834 | 988883384.9
1.74 | 989.04 | 989040035.2
1.742 | 989.1965 | 989196548.2
1.744 | 989.3529 | 989352924.3
1.746 | 989.5092 | 989509163.6
1.748 | 989.6653 | 989665266.6
1.75 | 989.8212 | 989821233.4
1.752 | 989.9771 | 989977064.4
1.754 | 990.1328 | 990132759.7
1.756 | 990.2883 | 990288319.8
1.758 | 990.4437 | 990443744.8
1.76 | 990.599 | 990599035.0
1.762 | 990.7542 | 990754190.7
1.764 | 990.9092 | 990909212.1
1.766 | 991.0641 | 991064099.6
1.768 | 991.2189 | 991218853.4
1.77 | 991.3735 | 991373473.7
1.772 | 991.528 | 991527960.9
1.774 | 991.6823 | 991682315.1
1.776 | 991.8365 | 991836536.7
1.778 | 991.9906 | 991990625.9
1.78 | 992.1446 | 992144583.0
1.782 | 992.2984 | 992298408.2
1.784 | 992.4521 | 992452101.9
1.786 | 992.6057 | 992605664.2
1.788 | 992.7591 | 992759095.4
1.79 | 992.9124 | 992912395.7
1.792 | 993.0656 | 993065565.5
1.794 | 993.2186 | 993218605.0
1.796 | 993.3715 | 993371514.4
1.798 | 993.5243 | 993524294.1
1.8 | 993.6769 | 993676944.2
1.802 | 993.8295 | 993829464.9
1.804 | 993.9819 | 993981856.7
1.806 | 994.1341 | 994134119.6
1.808 | 994.2863 | 994286254.1
1.81 | 994.4383 | 994438260.2
1.812 | 994.5901 | 994590138.3
1.814 | 994.7419 | 994741888.5
1.816 | 994.8935 | 994893511.3
1.818 | 995.045 | 995045006.7
1.82 | 995.1964 | 995196375.1
1.822 | 995.3476 | 995347616.7
1.824 | 995.4987 | 995498731.8
1.826 | 995.6497 | 995649720.5
1.828 | 995.8006 | 995800583.1
1.83 | 995.9513 | 995951319.9
1.832 | 996.1019 | 996101931.1
1.834 | 996.2524 | 996252417.0
1.836 | 996.4028 | 996402777.8
1.838 | 996.553 | 996553013.7
1.84 | 996.7031 | 996703125.0
1.842 | 996.8531 | 996853111.8
1.844 | 997.003 | 997002974.6
1.846 | 997.1527 | 997152713.4
1.848 | 997.3023 | 997302328.5
1.85 | 997.4518 | 997451820.2
1.852 | 997.6012 | 997601188.7
1.854 | 997.7504 | 997750434.2
1.856 | 997.8996 | 997899557.0
1.858 | 998.0486 | 998048557.2
1.86 | 998.1974 | 998197435.2
1.862 | 998.3462 | 998346191.1
1.864 | 998.4948 | 998494825.2
1.866 | 998.6433 | 998643337.8
1.868 | 998.7917 | 998791729.0
1.87 | 998.94 | 998939999.0
1.872 | 999.0881 | 999088148.1
1.874 | 999.2362 | 999236176.6
1.876 | 999.3841 | 999384084.7
1.878 | 999.5319 | 999531872.5
1.88 | 999.6795 | 999679540.3
1.882 | 999.8271 | 999827088.3
1.884 | 999.9745 | 999974516.8
1.886 | 1000.122 | 1000121826.0
1.888 | 1000.269 | 1000269016.1
1.89 | 1000.416 | 1000416087.3
1.892 | 1000.563 | 1000563039.8
1.894 | 1000.71 | 1000709873.9
1.896 | 1000.857 | 1000856589.8
1.898 | 1001.003 | 1001003187.7
1.9 | 1001.15 | 1001149667.8
1.902 | 1001.296 | 1001296030.4
1.904 | 1001.442 | 1001442275.6
1.906 | 1001.588 | 1001588403.7
1.908 | 1001.734 | 1001734414.9
1.91 | 1001.88 | 1001880309.3
1.912 | 1002.026 | 1002026087.4
1.914 | 1002.172 | 1002171749.1
1.916 | 1002.317 | 1002317294.8
1.918 | 1002.463 | 1002462724.6
1.92 | 1002.608 | 1002608038.9
1.922 | 1002.753 | 1002753237.7
1.924 | 1002.898 | 1002898321.3
1.926 | 1003.043 | 1003043289.9
1.928 | 1003.188 | 1003188143.7
1.93 | 1003.333 | 1003332883.0
1.932 | 1003.478 | 1003477507.9
1.934 | 1003.622 | 1003622018.6
1.936 | 1003.766 | 1003766415.4
1.938 | 1003.911 | 1003910698.5
1.94 | 1004.055 | 1004054868.0
1.942 | 1004.199 | 1004198924.2
1.944 | 1004.343 | 1004342867.3
1.946 | 1004.487 | 1004486697.5
1.948 | 1004.63 | 1004630414.9
1.95 | 1004.774 | 1004774019.8
1.952 | 1004.918 | 1004917512.5
1.954 | 1005.061 | 1005060893.0
1.956 | 1005.204 | 1005204161.6
1.958 | 1005.347 | 1005347318.6
1.96 | 1005.49 | 1005490364.0
1.962 | 1005.633 | 1005633298.1
1.964 | 1005.776 | 1005776121.1
1.966 | 1005.919 | 1005918833.2
1.968 | 1006.061 | 1006061434.7
1.97 | 1006.204 | 1006203925.6
1.972 | 1006.346 | 1006346306.2
1.974 | 1006.489 | 1006488576.7
1.976 | 1006.631 | 1006630737.3
1.978 | 1006.773 | 1006772788.1
1.98 | 1006.915 | 1006914729.5
1.982 | 1007.057 | 1007056561.5
1.984 | 1007.198 | 1007198284.3
1.986 | 1007.34 | 1007339898.3
1.988 | 1007.481 | 1007481403.5
1.99 | 1007.623 | 1007622800.1
1.992 | 1007.764 | 1007764088.4
1.994 | 1007.905 | 1007905268.5
1.996 | 1008.046 | 1008046340.6
1.998 | 1008.187 | 1008187304.9
2 | 1008.328 | 1008328161.6
2.005 | 1008.68 | 1008679833.9
2.01 | 1009.031 | 1009030837.8
2.015 | 1009.381 | 1009381176.3
2.02 | 1009.731 | 1009730852.2
2.025 | 1010.08 | 1010079868.4
2.03 | 1010.428 | 1010428227.8
2.035 | 1010.776 | 1010775933.3
2.04 | 1011.123 | 1011122987.6
2.045 | 1011.469 | 1011469393.6
2.05 | 1011.815 | 1011815154.1
2.055 | 1012.16 | 1012160271.8
2.06 | 1012.505 | 1012504749.5
2.065 | 1012.849 | 1012848589.9
2.07 | 1013.192 | 1013191795.7
2.075 | 1013.534 | 1013534369.6
2.08 | 1013.876 | 1013876314.3
2.085 | 1014.218 | 1014217632.5
2.09 | 1014.558 | 1014558326.8
2.095 | 1014.898 | 1014898399.9
2.1 | 1015.238 | 1015237854.2
2.105 | 1015.577 | 1015576692.5
2.11 | 1015.915 | 1015914917.3
2.115 | 1016.253 | 1016252531.1
2.12 | 1016.59 | 1016589536.6
2.125 | 1016.926 | 1016925936.2
2.13 | 1017.262 | 1017261732.3
2.135 | 1017.597 | 1017596927.7
2.14 | 1017.932 | 1017931524.6
2.145 | 1018.266 | 1018265525.5
2.15 | 1018.599 | 1018598933.0
2.155 | 1018.932 | 1018931749.4
2.16 | 1019.264 | 1019263977.1
2.165 | 1019.596 | 1019595618.6
2.17 | 1019.927 | 1019926676.1
2.175 | 1020.257 | 1020257152.2
2.18 | 1020.587 | 1020587049.1
2.185 | 1020.916 | 1020916369.1
2.19 | 1021.245 | 1021245114.7
2.195 | 1021.573 | 1021573288.1
2.2 | 1021.901 | 1021900891.5
2.205 | 1022.228 | 1022227927.3
2.21 | 1022.554 | 1022554397.8
2.215 | 1022.88 | 1022880305.1
2.22 | 1023.206 | 1023205651.6
2.225 | 1023.53 | 1023530439.4
2.23 | 1023.855 | 1023854670.8
2.235 | 1024.178 | 1024178347.9
2.24 | 1024.501 | 1024501472.9
2.245 | 1024.824 | 1024824048.1
2.25 | 1025.146 | 1025146075.5
2.255 | 1025.468 | 1025467557.2
2.26 | 1025.788 | 1025788495.5
2.265 | 1026.109 | 1026108892.5
2.27 | 1026.429 | 1026428750.2
2.275 | 1026.748 | 1026748070.7
2.28 | 1027.067 | 1027066856.1
2.285 | 1027.385 | 1027385108.5
2.29 | 1027.703 | 1027702829.9
2.295 | 1028.02 | 1028020022.3
2.3 | 1028.337 | 1028336687.9
2.305 | 1028.653 | 1028652828.5
2.31 | 1028.968 | 1028968446.3
2.315 | 1029.284 | 1029283543.2
2.32 | 1029.598 | 1029598121.1
2.325 | 1029.912 | 1029912182.1
2.33 | 1030.226 | 1030225728.1
2.335 | 1030.539 | 1030538761.0
2.34 | 1030.851 | 1030851282.9
2.345 | 1031.163 | 1031163295.5
2.35 | 1031.475 | 1031474800.8
2.355 | 1031.786 | 1031785800.7
2.36 | 1032.096 | 1032096297.2
2.365 | 1032.406 | 1032406292.0
2.37 | 1032.716 | 1032715787.0
2.375 | 1033.025 | 1033024784.2
2.38 | 1033.333 | 1033333285.3
2.385 | 1033.641 | 1033641292.1
2.39 | 1033.949 | 1033948806.6
2.395 | 1034.256 | 1034255830.5
2.4 | 1034.562 | 1034562365.6
2.405 | 1034.868 | 1034868413.6
2.41 | 1035.174 | 1035173976.5
2.415 | 1035.479 | 1035479055.9
2.42 | 1035.784 | 1035783653.7
2.425 | 1036.088 | 1036087771.5
2.43 | 1036.391 | 1036391411.1
2.435 | 1036.695 | 1036694574.3
2.44 | 1036.997 | 1036997262.7
2.445 | 1037.299 | 1037299478.1
2.45 | 1037.601 | 1037601222.2
2.455 | 1037.902 | 1037902496.7
2.46 | 1038.203 | 1038203303.2
2.465 | 1038.504 | 1038503643.4
2.47 | 1038.804 | 1038803519.0
2.475 | 1039.103 | 1039102931.7
2.48 | 1039.402 | 1039401883.1
2.485 | 1039.7 | 1039700374.8
2.49 | 1039.998 | 1039998408.4
2.495 | 1040.296 | 1040295985.6
2.5 | 1040.593 | 1040593108.0
2.505 | 1040.89 | 1040889777.2
2.51 | 1041.186 | 1041185994.8
2.515 | 1041.482 | 1041481762.3
2.52 | 1041.777 | 1041777081.4
2.525 | 1042.072 | 1042071953.6
2.53 | 1042.366 | 1042366380.4
2.535 | 1042.66 | 1042660363.4
2.54 | 1042.954 | 1042953904.2
2.545 | 1043.247 | 1043247004.2
2.55 | 1043.54 | 1043539665.1
2.555 | 1043.832 | 1043831888.3
2.56 | 1044.124 | 1044123675.3
2.565 | 1044.415 | 1044415027.6
2.57 | 1044.706 | 1044705946.8
2.575 | 1044.996 | 1044996434.2
2.58 | 1045.286 | 1045286491.4
2.585 | 1045.576 | 1045576119.9
2.59 | 1045.865 | 1045865321.1
2.595 | 1046.154 | 1046154096.4
2.6 | 1046.442 | 1046442447.3
2.605 | 1046.73 | 1046730375.3
2.61 | 1047.018 | 1047017881.7
2.615 | 1047.305 | 1047304968.0
2.62 | 1047.592 | 1047591635.6
2.625 | 1047.878 | 1047877885.9
2.63 | 1048.164 | 1048163720.3
2.635 | 1048.449 | 1048449140.2
2.64 | 1048.734 | 1048734147.0
2.645 | 1049.019 | 1049018742.0
2.65 | 1049.303 | 1049302926.7
2.655 | 1049.587 | 1049586702.4
2.66 | 1049.87 | 1049870070.4
2.665 | 1050.153 | 1050153032.1
2.67 | 1050.436 | 1050435588.8
2.675 | 1050.718 | 1050717741.9
2.68 | 1050.999 | 1050999492.7
2.685 | 1051.281 | 1051280842.6
2.69 | 1051.562 | 1051561792.7
2.695 | 1051.842 | 1051842344.5
2.7 | 1052.122 | 1052122499.2
2.705 | 1052.402 | 1052402258.2
2.71 | 1052.682 | 1052681622.7
2.715 | 1052.961 | 1052960594.0
2.72 | 1053.239 | 1053239173.4
2.725 | 1053.517 | 1053517362.2
2.73 | 1053.795 | 1053795161.5
2.735 | 1054.073 | 1054072572.7
2.74 | 1054.35 | 1054349597.0
2.745 | 1054.626 | 1054626235.7
2.75 | 1054.902 | 1054902490.0
2.755 | 1055.178 | 1055178361.1
2.76 | 1055.454 | 1055453850.2
2.765 | 1055.729 | 1055728958.7
2.77 | 1056.004 | 1056003687.5
2.775 | 1056.278 | 1056278038.1
2.78 | 1056.552 | 1056552011.6
2.785 | 1056.826 | 1056825609.1
2.79 | 1057.099 | 1057098831.9
2.795 | 1057.372 | 1057371681.2
2.8 | 1057.644 | 1057644158.0
2.805 | 1057.916 | 1057916263.7
2.81 | 1058.188 | 1058187999.3
2.815 | 1058.459 | 1058459366.1
2.82 | 1058.73 | 1058730365.1
2.825 | 1059.001 | 1059000997.5
2.83 | 1059.271 | 1059271264.5
2.835 | 1059.541 | 1059541167.2
2.84 | 1059.811 | 1059810706.7
2.845 | 1060.08 | 1060079884.2
2.85 | 1060.349 | 1060348700.8
2.855 | 1060.617 | 1060617157.5
2.86 | 1060.885 | 1060885255.6
2.865 | 1061.153 | 1061152996.0
2.87 | 1061.42 | 1061420380.0
2.875 | 1061.687 | 1061687408.5
2.88 | 1061.954 | 1061954082.7
2.885 | 1062.22 | 1062220403.7
2.89 | 1062.486 | 1062486372.6
2.895 | 1062.752 | 1062751990.3
2.9 | 1063.017 | 1063017258.1
2.905 | 1063.282 | 1063282176.8
2.91 | 1063.547 | 1063546747.7
2.915 | 1063.811 | 1063810971.8
2.92 | 1064.075 | 1064074850.0
2.925 | 1064.338 | 1064338383.5
2.93 | 1064.602 | 1064601573.3
2.935 | 1064.864 | 1064864420.4
2.94 | 1065.127 | 1065126925.8
2.945 | 1065.389 | 1065389090.6
2.95 | 1065.651 | 1065650915.8
2.955 | 1065.912 | 1065912402.4
2.96 | 1066.174 | 1066173551.4
2.965 | 1066.434 | 1066434363.8
2.97 | 1066.695 | 1066694840.6
2.975 | 1066.955 | 1066954982.8
2.98 | 1067.215 | 1067214791.5
2.985 | 1067.474 | 1067474267.4
2.99 | 1067.733 | 1067733411.8
2.995 | 1067.992 | 1067992225.5
3 | 1068.251 | 1068250709.5