## Sheet1
displacement,mm | force,kN | force,N
0 | 0.00416753 | 4.16753
0.0200011 | 1.43707 | 1437.07
0.0400051 | 2.90051 | 2900.51
0.0599947 | 4.43098 | 4430.98
0.0799874 | 5.68307 | 5683.07
0.0999767 | 7.27963 | 7279.63
0.119945 | 8.61698 | 8616.98
0.139913 | 10.175 | 10175
0.159881 | 11.529 | 11529
0.179849 | 12.4724 | 12472.4
0.199818 | 12.6978 | 12697.8
0.219786 | 12.8069 | 12806.9
0.239754 | 12.9674 | 12967.4
0.259722 | 13.0421 | 13042.1
0.279687 | 13.1158 | 13115.8
0.299655 | 13.1961 | 13196.1
0.319624 | 13.2713 | 13271.3
0.339592 | 13.3362 | 13336.2
0.35956 | 13.3895 | 13389.5
0.379528 | 13.4506 | 13450.6
0.399572 | 13.4984 | 13498.4
0.419703 | 13.5468 | 13546.8
0.439831 | 13.5934 | 13593.4
0.459958 | 13.637 | 13637
0.480089 | 13.6794 | 13679.4
0.500217 | 13.7195 | 13719.5
0.520444 | 13.757 | 13757
0.540678 | 13.7939 | 13793.9
0.560909 | 13.8292 | 13829.2
0.58114 | 13.8632 | 13863.2
0.601374 | 13.8957 | 13895.7
0.621605 | 13.9271 | 13927.1
0.64184 | 13.9573 | 13957.3
0.662071 | 13.9863 | 13986.3
0.682302 | 14.0144 | 14014.4
0.702536 | 14.0416 | 14041.6
0.722767 | 14.0679 | 14067.9
0.742998 | 14.0933 | 14093.3
0.763233 | 14.118 | 14118
0.783464 | 14.1417 | 14141.7
0.803695 | 14.1647 | 14164.7
0.823929 | 14.187 | 14187
0.84416 | 14.2086 | 14208.6
0.864395 | 14.2295 | 14229.5
0.884626 | 14.2499 | 14249.9
0.904857 | 14.2696 | 14269.6
0.925091 | 14.2887 | 14288.7
0.945323 | 14.3072 | 14307.2
0.965553 | 14.3252 | 14325.2
0.985788 | 14.3426 | 14342.6
1.00602 | 14.3594 | 14359.4
1.02625 | 14.3758 | 14375.8
1.04648 | 14.3916 | 14391.6
1.06672 | 14.407 | 14407
1.08695 | 14.4219 | 14421.9
1.10718 | 14.4363 | 14436.3
1.12741 | 14.4503 | 14450.3
1.14765 | 14.4638 | 14463.8
1.16788 | 14.4769 | 14476.9
1.18811 | 14.4896 | 14489.6
1.20834 | 14.5019 | 14501.9
1.22857 | 14.5137 | 14513.7
1.24881 | 14.5252 | 14525.2
1.26904 | 14.5363 | 14536.3
1.28927 | 14.5469 | 14546.9
1.3095 | 14.5572 | 14557.2
1.32973 | 14.5671 | 14567.1
1.34997 | 14.5766 | 14576.6
1.36988 | 14.5858 | 14585.8
1.3897 | 14.5946 | 14594.6
1.40952 | 14.603 | 14603
1.42934 | 14.6111 | 14611.1
1.44915 | 14.6188 | 14618.8
1.46898 | 14.6262 | 14626.2
1.4888 | 14.6332 | 14633.2
1.50861 | 14.6399 | 14639.9
1.52843 | 14.6462 | 14646.2
1.54825 | 14.6522 | 14652.2
1.56807 | 14.6579 | 14657.9
1.58847 | 14.6634 | 14663.4
1.60895 | 14.6685 | 14668.5
1.62943 | 14.6734 | 14673.4
1.64991 | 14.6779 | 14677.9
1.67039 | 14.682 | 14682
1.69066 | 14.6858 | 14685.8
1.71071 | 14.6893 | 14689.3
1.73076 | 14.6924 | 14692.4
1.75082 | 14.6953 | 14695.3
1.77087 | 14.6977 | 14697.7
1.79092 | 14.6999 | 14699.9
1.81098 | 14.7017 | 14701.7
1.83103 | 14.7033 | 14703.3
1.85108 | 14.7045 | 14704.5
1.87114 | 14.7054 | 14705.4
1.89119 | 14.706 | 14706
1.91124 | 14.7063 | 14706.3
1.9313 | 14.7062 | 14706.2
1.95099 | 14.7057 | 14705.7
1.97062 | 14.705 | 14705
1.99024 | 14.7039 | 14703.9
2.00987 | 14.7026 | 14702.6