## Sheet1
displacement,mm | force,kN | force,N
0 | 0.00416753 | 4.16753
0.0200011 | 1.43707 | 1437.07
0.040006 | 2.6387 | 2638.7
0.0599957 | 3.15461 | 3154.61
0.0799882 | 3.47723 | 3477.23
0.0999818 | 3.75337 | 3753.37
0.119952 | 3.96868 | 3968.68
0.139921 | 4.09961 | 4099.61
0.159889 | 4.19892 | 4198.92
0.179857 | 4.24693 | 4246.93
0.199825 | 4.25674 | 4256.74
0.219793 | 4.25203 | 4252.03
0.239761 | 4.24331 | 4243.31
0.259729 | 4.23276 | 4232.76
0.279695 | 4.22173 | 4221.73
0.299663 | 4.21014 | 4210.14
0.319631 | 4.19825 | 4198.25
0.339599 | 4.18599 | 4185.99
0.359568 | 4.17367 | 4173.67
0.379536 | 4.16115 | 4161.15
0.399579 | 4.14839 | 4148.39
0.41971 | 4.1354 | 4135.4
0.439838 | 4.1222 | 4122.2
0.459966 | 4.10866 | 4108.66
0.480097 | 4.09474 | 4094.74
0.500225 | 4.08046 | 4080.46
0.520445 | 4.06568 | 4065.68
0.540679 | 4.05031 | 4050.31
0.560911 | 4.03427 | 4034.27
0.581142 | 4.01755 | 4017.55
0.601376 | 4 | 4000
0.621607 | 3.98201 | 3982.01
0.641841 | 3.9635 | 3963.5
0.662073 | 3.94394 | 3943.94
0.682304 | 3.92375 | 3923.75
0.702538 | 3.90297 | 3902.97
0.722769 | 3.88166 | 3881.66
0.743 | 3.85952 | 3859.52
0.763234 | 3.83677 | 3836.77
0.783465 | 3.81329 | 3813.29
0.803696 | 3.78917 | 3789.17
0.823931 | 3.76446 | 3764.46
0.844162 | 3.73943 | 3739.43
0.864396 | 3.71386 | 3713.86
0.884627 | 3.68753 | 3687.53
0.904858 | 3.66064 | 3660.64
0.925092 | 3.63329 | 3633.29
0.945324 | 3.60566 | 3605.66
0.965529 | 3.39185 | 3391.85
0.985498 | 3.53423 | 3534.23
1.00538 | 3.44981 | 3449.81
1.02488 | 3.43546 | 3435.46
1.04434 | 3.40483 | 3404.83
1.06379 | 3.31882 | 3318.82
1.08325 | 3.38198 | 3381.98
1.10271 | 3.35781 | 3357.81
1.12216 | 3.38273 | 3382.73
1.14162 | 3.26101 | 3261.01
1.16108 | 3.23482 | 3234.82
1.18053 | 3.1493 | 3149.3
1.20003 | 3.16204 | 3162.04
1.21992 | 3.12874 | 3128.74
1.23978 | 3.11472 | 3114.72
1.25981 | 3.08775 | 3087.75
1.27984 | 3.0892 | 3089.2
1.29952 | 3.08591 | 3085.91
1.31926 | 3.07731 | 3077.31
1.33928 | 3.06208 | 3062.08
1.35928 | 3.04051 | 3040.51
1.37929 | 3.02095 | 3020.95
1.39922 | 2.99232 | 2992.32
1.41915 | 2.97888 | 2978.88
1.4393 | 2.94986 | 2949.86
1.45937 | 2.93204 | 2932.04
1.47928 | 2.902 | 2902
1.49916 | 2.88322 | 2883.22
1.51918 | 2.85295 | 2852.95
1.53933 | 2.83705 | 2837.05
1.55942 | 2.8083 | 2808.3
1.57999 | 2.79025 | 2790.25
1.60048 | 2.75416 | 2754.16
1.62101 | 2.72233 | 2722.33
1.64117 | 2.69713 | 2697.13
1.66108 | 2.67909 | 2679.09
1.68098 | 2.6702 | 2670.2
1.70068 | 2.65979 | 2659.79
1.71991 | 2.63601 | 2636.01
1.73913 | 2.58794 | 2587.94
1.75848 | 2.56597 | 2565.97
1.77929 | 2.54999 | 2549.99
1.80008 | 2.55641 | 2556.41
1.82081 | 2.54637 | 2546.37
1.84145 | 2.52958 | 2529.58
1.86144 | 2.51064 | 2510.64
1.88142 | 2.4967 | 2496.7
1.9014 | 2.48129 | 2481.29
1.92135 | 2.46295 | 2462.95
1.94057 | 2.43416 | 2434.16
1.95978 | 2.40574 | 2405.74
1.97918 | 2.39799 | 2397.99
1.99844 | 2.40841 | 2408.41