## Sheet1
displacement,mm | force,kN | force,N
0 | 0.00283444 | 2.83444
0.0109994 | 1.32212 | 1322.12
0.0219971 | 2.56764 | 2567.64
0.0329979 | 3.84633 | 3846.33
0.0440047 | 5.16544 | 5165.44
0.0550044 | 6.38472 | 6384.72
0.0660024 | 7.53253 | 7532.53
0.0769817 | 8.52186 | 8521.86
0.0879609 | 9.1256 | 9125.6
0.0989548 | 9.59554 | 9595.54
0.109971 | 10.0194 | 10019.4
0.120926 | 10.3845 | 10384.5
0.131916 | 10.6612 | 10661.2
0.142934 | 10.8824 | 10882.4
0.153954 | 11.0349 | 11034.9
0.164973 | 11.1357 | 11135.7
0.175992 | 11.1845 | 11184.5
0.187011 | 11.2012 | 11201.2
0.197978 | 11.2056 | 11205.6
0.208941 | 11.2053 | 11205.3
0.219951 | 11.2026 | 11202.6
0.23101 | 11.1985 | 11198.5
0.242067 | 11.1931 | 11193.1
0.253071 | 11.1871 | 11187.1
0.264074 | 11.1803 | 11180.3
0.275078 | 11.1728 | 11172.8
0.286081 | 11.1648 | 11164.8
0.297085 | 11.1564 | 11156.4
0.308088 | 11.1475 | 11147.5
0.319065 | 11.1381 | 11138.1
0.329956 | 11.1284 | 11128.4
0.340847 | 11.1182 | 11118.2
0.351738 | 11.1077 | 11107.7
0.362806 | 11.0967 | 11096.7
0.373892 | 11.0852 | 11085.2
0.384977 | 11.0734 | 11073.4
0.396063 | 11.0613 | 11061.3
0.407144 | 11.0488 | 11048.8
0.418116 | 11.036 | 11036
0.429088 | 11.0228 | 11022.8
0.440059 | 11.0093 | 11009.3
0.451031 | 10.9955 | 10995.5
0.462002 | 10.9813 | 10981.3
0.472973 | 10.9668 | 10966.8
0.483946 | 10.9519 | 10951.9
0.494862 | 10.9367 | 10936.7
0.505772 | 10.9212 | 10921.2
0.516743 | 10.9053 | 10905.3
0.527716 | 10.889 | 10889
0.538493 | 10.8724 | 10872.4
0.549236 | 10.8554 | 10855.4
0.55998 | 10.838 | 10838
0.570914 | 10.82 | 10820
0.582054 | 10.8012 | 10801.2
0.593195 | 10.7819 | 10781.9
0.604336 | 10.7622 | 10762.2
0.615476 | 10.7421 | 10742.1
0.626617 | 10.7216 | 10721.6
0.637759 | 10.7005 | 10700.5
0.648899 | 10.6789 | 10678.9
0.660039 | 10.6568 | 10656.8
0.671179 | 10.6342 | 10634.2
0.682249 | 10.6111 | 10611.1
0.693153 | 10.5875 | 10587.5
0.704056 | 10.5633 | 10563.3
0.71496 | 10.5385 | 10538.5
0.725864 | 10.5132 | 10513.2
0.736767 | 10.4873 | 10487.3
0.747672 | 10.4607 | 10460.7
0.758576 | 10.4336 | 10433.6
0.769478 | 10.4059 | 10405.9
0.780383 | 10.3775 | 10377.5
0.791287 | 10.3484 | 10348.4
0.802189 | 10.3186 | 10318.6
0.81321 | 10.2878 | 10287.8
0.824356 | 10.2555 | 10255.5
0.835434 | 10.2223 | 10222.3
0.846483 | 10.1885 | 10188.5
0.857315 | 10.1546 | 10154.6
0.868198 | 10.1199 | 10119.9
0.879132 | 10.084 | 10084
0.890065 | 10.0473 | 10047.3
0.901 | 10.0096 | 10009.6
0.911933 | 9.97091 | 9970.91
0.922867 | 9.93125 | 9931.25
0.933799 | 9.89058 | 9890.58
0.944508 | 9.84937 | 9849.37
0.955249 | 9.80721 | 9807.21
0.966594 | 9.76145 | 9761.45
0.97768 | 9.71533 | 9715.33
0.988696 | 9.6687 | 9668.7
0.999458 | 9.62168 | 9621.68
1.01001 | 9.57385 | 9573.85
1.02094 | 9.52353 | 9523.53
1.03246 | 9.47007 | 9470.07
1.04359 | 9.41603 | 9416.03
1.05447 | 9.3614 | 9361.4
1.06535 | 9.30627 | 9306.27
1.07623 | 9.2508 | 9250.8
1.08677 | 9.19368 | 9193.68
1.09815 | 9.1312 | 9131.2