## Sheet1
displacement,mm | force,kN | force,N
0 | 0.00283444 | 2.83444
0.0109994 | 1.32212 | 1322.12
0.0219971 | 2.56764 | 2567.64
0.0329979 | 3.84633 | 3846.33
0.0440047 | 5.1669 | 5166.9
0.0550058 | 6.40914 | 6409.14
0.066004 | 7.63105 | 7631.05
0.0770094 | 8.9267 | 8926.7
0.0879884 | 10.191 | 10191
0.0989676 | 11.3796 | 11379.6
0.109947 | 12.6188 | 12618.8
0.120926 | 13.9065 | 13906.5
0.131905 | 15.1579 | 15157.9
0.142884 | 16.3677 | 16367.7
0.153865 | 17.5947 | 17594.7
0.164844 | 18.836 | 18836
0.175823 | 20.0653 | 20065.3
0.186802 | 21.2717 | 21271.7
0.197782 | 22.4441 | 22444.1
0.20876 | 23.593 | 23593
0.219739 | 24.7389 | 24738.9
0.230664 | 25.8854 | 25885.4
0.241588 | 26.9366 | 26936.6
0.252512 | 27.9639 | 27963.9
0.263436 | 28.8843 | 28884.3
0.27436 | 29.6667 | 29666.7
0.285284 | 30.2951 | 30295.1
0.296234 | 30.9121 | 30912.1
0.30735 | 31.5673 | 31567.3
0.318466 | 32.0739 | 32073.9
0.329582 | 32.5205 | 32520.5
0.340653 | 32.9277 | 32927.7
0.351656 | 33.2526 | 33252.6
0.36266 | 33.4825 | 33482.5
0.373663 | 33.6214 | 33621.4
0.384667 | 33.6468 | 33646.8
0.39567 | 33.5968 | 33596.8
0.406673 | 33.5193 | 33519.3
0.417677 | 33.4328 | 33432.8
0.42868 | 33.3425 | 33342.5
0.439863 | 33.2427 | 33242.7
0.450949 | 33.1381 | 33138.1
0.462035 | 33.0306 | 33030.6
0.47312 | 32.9203 | 32920.3
0.484206 | 32.8071 | 32807.1
0.495291 | 32.6902 | 32690.2
0.506298 | 32.5706 | 32570.6
0.517271 | 32.4477 | 32447.7
0.528242 | 32.3218 | 32321.8
0.539213 | 32.1927 | 32192.7
0.550184 | 32.0605 | 32060.5
0.561156 | 31.9249 | 31924.9
0.572127 | 31.7857 | 31785.7
0.583099 | 31.6431 | 31643.1
0.594071 | 31.4965 | 31496.5
0.604921 | 31.3463 | 31346.3
0.615664 | 31.1919 | 31191.9
0.626526 | 31.0318 | 31031.8
0.637666 | 30.863 | 30863
0.648808 | 30.6893 | 30689.3
0.659949 | 30.5103 | 30510.3
0.671089 | 30.3255 | 30325.5
0.682231 | 30.1344 | 30134.4
0.693371 | 29.9369 | 29936.9
0.704511 | 29.7329 | 29732.9
0.715445 | 29.526 | 29526
0.726493 | 29.31 | 29310
0.737485 | 29.0882 | 29088.2
0.74844 | 28.8602 | 28860.2
0.759498 | 28.6227 | 28622.7
0.77043 | 28.381 | 28381
0.781489 | 28.1292 | 28129.2
0.792472 | 27.8716 | 27871.6
0.803479 | 27.6061 | 27606.1
0.814508 | 27.3323 | 27332.3
0.82548 | 27.0526 | 27052.6
0.836505 | 26.7634 | 26763.4
0.847445 | 26.4694 | 26469.4
0.858482 | 26.1656 | 26165.6
0.869672 | 25.8507 | 25850.7
0.880964 | 25.5257 | 25525.7
0.891987 | 25.202 | 25202
0.902676 | 24.8798 | 24879.8
0.913342 | 24.5534 | 24553.4
0.924863 | 24.1962 | 24196.2
0.936063 | 23.8447 | 23844.7
0.946927 | 23.4936 | 23493.6
0.957604 | 23.1458 | 23145.8
0.968192 | 22.7954 | 22795.4
0.979622 | 22.41 | 22410
0.990977 | 22.0264 | 22026.4
1.00195 | 21.6481 | 21648.1
1.01292 | 21.2751 | 21275.1
1.02344 | 20.9078 | 20907.8
1.03383 | 20.5353 | 20535.3
1.04556 | 20.1231 | 20123.1
1.0573 | 19.7198 | 19719.8
1.06831 | 19.3256 | 19325.6
1.07898 | 18.9407 | 18940.7
1.08964 | 18.5654 | 18565.4
1.10031 | 18.2 | 18200