## Sheet1
displacement,mm | force,kN | force,N
0 | 0.00283444 | 2.83444
0.0109994 | 1.32212 | 1322.12
0.021997 | 2.25911 | 2259.11
0.0329927 | 2.26562 | 2265.62
0.0439857 | 2.31373 | 2313.73
0.0549807 | 2.3124 | 2312.4
0.0659776 | 2.31881 | 2318.81
0.0769911 | 2.34226 | 2342.26
0.08799 | 2.36241 | 2362.41
0.0989825 | 2.37419 | 2374.19
0.109979 | 2.38666 | 2386.66
0.120996 | 2.39945 | 2399.45
0.132006 | 2.41097 | 2410.97
0.142972 | 2.42164 | 2421.64
0.153936 | 2.43172 | 2431.72
0.164899 | 2.44164 | 2441.64
0.175947 | 2.45144 | 2451.44
0.186974 | 2.46084 | 2460.84
0.197977 | 2.46969 | 2469.69
0.208981 | 2.47847 | 2478.47
0.219984 | 2.48688 | 2486.88
0.23098 | 2.49506 | 2495.06
0.241927 | 2.50299 | 2502.99
0.252887 | 2.51067 | 2510.67
0.263791 | 2.51812 | 2518.12
0.274683 | 2.52539 | 2525.39
0.285574 | 2.53247 | 2532.47
0.296518 | 2.53939 | 2539.39
0.307605 | 2.5462 | 2546.2
0.318689 | 2.55285 | 2552.85
0.329776 | 2.55934 | 2559.34
0.340862 | 2.56565 | 2565.65
0.351947 | 2.57183 | 2571.83
0.362967 | 2.57785 | 2577.85
0.373938 | 2.58372 | 2583.72
0.38491 | 2.58947 | 2589.47
0.39588 | 2.59509 | 2595.09
0.406853 | 2.60058 | 2600.58
0.417824 | 2.60596 | 2605.96
0.428795 | 2.61121 | 2611.21
0.439767 | 2.61636 | 2616.36
0.450738 | 2.62141 | 2621.41
0.46171 | 2.62633 | 2626.33
0.472595 | 2.63116 | 2631.16
0.48345 | 2.63589 | 2635.89
0.494309 | 2.64053 | 2640.53
0.505207 | 2.64507 | 2645.07
0.516179 | 2.64952 | 2649.52
0.526983 | 2.65388 | 2653.88
0.537727 | 2.65816 | 2658.16
0.54847 | 2.66235 | 2662.35
0.559212 | 2.66646 | 2666.46
0.569956 | 2.67049 | 2670.49
0.580969 | 2.67455 | 2674.55
0.592111 | 2.67857 | 2678.57
0.603251 | 2.68252 | 2682.52
0.614392 | 2.68639 | 2686.39
0.625532 | 2.69019 | 2690.19
0.636673 | 2.69391 | 2693.91
0.647814 | 2.69756 | 2697.56
0.658954 | 2.70113 | 2701.13
0.670095 | 2.70464 | 2704.64
0.681236 | 2.70808 | 2708.08
0.692376 | 2.71146 | 2711.46
0.703518 | 2.71478 | 2714.78
0.714659 | 2.71803 | 2718.03
0.725799 | 2.72123 | 2721.23
0.73694 | 2.72435 | 2724.35
0.748081 | 2.72741 | 2727.41
0.759037 | 2.73041 | 2730.41
0.769941 | 2.73336 | 2733.36
0.780844 | 2.73624 | 2736.24
0.791748 | 2.73908 | 2739.08
0.802652 | 2.74186 | 2741.86
0.813556 | 2.7446 | 2744.6
0.824459 | 2.74728 | 2747.28
0.835364 | 2.74991 | 2749.91
0.846267 | 2.75249 | 2752.49
0.85717 | 2.75501 | 2755.01
0.86844 | 2.75757 | 2757.57
0.879765 | 2.76009 | 2760.09
0.891087 | 2.76256 | 2762.56
0.90241 | 2.76498 | 2764.98
0.913733 | 2.76736 | 2767.36
0.925056 | 2.76967 | 2769.67
0.93638 | 2.77194 | 2771.94
0.947702 | 2.77417 | 2774.17
0.959026 | 2.77634 | 2776.34
0.970348 | 2.77847 | 2778.47
0.981671 | 2.78055 | 2780.55
0.992954 | 2.78259 | 2782.59
1.00407 | 2.78459 | 2784.59
1.0154 | 2.78655 | 2786.55
1.02672 | 2.78846 | 2788.46
1.03804 | 2.79032 | 2790.32
1.04937 | 2.79214 | 2792.14
1.06069 | 2.79392 | 2793.92
1.07201 | 2.79565 | 2795.65
1.08334 | 2.79733 | 2797.33
1.09461 | 2.79898 | 2798.98
1.10544 | 2.80058 | 2800.58