## Sheet1
displacement,mm | force,kN | force,N
0 | 0.00283444 | 2.83444
0.0109994 | 1.32212 | 1322.12
0.0219971 | 2.56764 | 2567.64
0.0329979 | 3.84633 | 3846.33
0.0440047 | 5.1669 | 5166.9
0.0550058 | 6.40914 | 6409.14
0.066004 | 7.62457 | 7624.57
0.0769982 | 8.82459 | 8824.59
0.0879774 | 9.98322 | 9983.22
0.0989566 | 11.0802 | 11080.2
0.109936 | 11.9836 | 11983.6
0.120915 | 12.6059 | 12605.9
0.131894 | 13.0932 | 13093.2
0.142873 | 13.5964 | 13596.4
0.153865 | 14.0452 | 14045.2
0.164885 | 14.482 | 14482
0.175904 | 14.8914 | 14891.4
0.186923 | 15.2487 | 15248.7
0.197943 | 15.603 | 15603
0.208961 | 15.9316 | 15931.6
0.219937 | 16.229 | 16229
0.230861 | 16.5057 | 16505.7
0.241922 | 16.7625 | 16762.5
0.253027 | 17.0095 | 17009.5
0.264143 | 17.2481 | 17248.1
0.275259 | 17.4508 | 17450.8
0.286376 | 17.6461 | 17646.1
0.297389 | 17.8299 | 17829.9
0.308392 | 17.9954 | 17995.4
0.319396 | 18.1402 | 18140.2
0.330399 | 18.2718 | 18271.8
0.341403 | 18.3851 | 18385.1
0.352406 | 18.4867 | 18486.7
0.36341 | 18.5782 | 18578.2
0.374413 | 18.6457 | 18645.7
0.385417 | 18.7024 | 18702.4
0.39642 | 18.7389 | 18738.9
0.407423 | 18.7604 | 18760.4
0.418381 | 18.7636 | 18763.6
0.429272 | 18.753 | 18753
0.440345 | 18.7317 | 18731.7
0.451431 | 18.7034 | 18703.4
0.462516 | 18.6702 | 18670.2
0.473602 | 18.6338 | 18633.8
0.484688 | 18.5949 | 18594.9
0.495773 | 18.5542 | 18554.2
0.506786 | 18.5121 | 18512.1
0.517756 | 18.4689 | 18468.9
0.528728 | 18.4245 | 18424.5
0.539699 | 18.3792 | 18379.2
0.550671 | 18.3331 | 18333.1
0.561642 | 18.2862 | 18286.2
0.572613 | 18.2384 | 18238.4
0.583585 | 18.1899 | 18189.9
0.594555 | 18.1407 | 18140.7
0.605528 | 18.0906 | 18090.6
0.616499 | 18.0398 | 18039.8
0.627443 | 17.9882 | 17988.2
0.638187 | 17.9358 | 17935.8
0.648929 | 17.8827 | 17882.7
0.659813 | 17.8281 | 17828.1
0.670955 | 17.7714 | 17771.4
0.682096 | 17.7137 | 17713.7
0.693236 | 17.6552 | 17655.2
0.704377 | 17.5959 | 17595.9
0.715518 | 17.5356 | 17535.6
0.726658 | 17.4744 | 17474.4
0.7378 | 17.4121 | 17412.1
0.748918 | 17.3489 | 17348.9
0.759823 | 17.2847 | 17284.7
0.770726 | 17.2193 | 17219.3
0.781629 | 17.1527 | 17152.7
0.792534 | 17.0851 | 17085.1
0.803437 | 17.0163 | 17016.3
0.81434 | 16.9464 | 16946.4
0.825245 | 16.8752 | 16875.2
0.836148 | 16.8027 | 16802.7
0.847051 | 16.7288 | 16728.8
0.858036 | 16.653 | 16653
0.869182 | 16.5734 | 16573.4
0.880258 | 16.4922 | 16492.2
0.891335 | 16.4097 | 16409.7
0.902221 | 16.3271 | 16327.1
0.912987 | 16.2436 | 16243.6
0.923965 | 16.1564 | 16156.4
0.935219 | 16.0648 | 16064.8
0.94632 | 15.9726 | 15972.6
0.957253 | 15.88 | 15880
0.967919 | 15.7869 | 15786.9
0.979019 | 15.6879 | 15687.9
0.990314 | 15.5852 | 15585.2
1.00137 | 15.4818 | 15481.8
1.01242 | 15.378 | 15378
1.02291 | 15.2735 | 15273.5
1.034 | 15.1625 | 15162.5
1.04551 | 15.0468 | 15046.8
1.05639 | 14.9305 | 14930.5
1.06727 | 14.8135 | 14813.5
1.07815 | 14.6964 | 14696.4
1.08886 | 14.5751 | 14575.1
1.10023 | 14.4444 | 14444.4