## Sheet1
displacement,mm | force,kN | force,N
0 | 0.00283444 | 2.83444
0.0109994 | 1.32212 | 1322.12
0.0219971 | 2.56764 | 2567.64
0.0329979 | 3.84633 | 3846.33
0.0440047 | 5.1669 | 5166.9
0.0550058 | 6.40914 | 6409.14
0.066004 | 7.63105 | 7631.05
0.0770094 | 8.9267 | 8926.7
0.0879884 | 10.191 | 10191
0.0989676 | 11.3796 | 11379.6
0.109947 | 12.6188 | 12618.8
0.120926 | 13.9065 | 13906.5
0.131905 | 15.1572 | 15157.2
0.142884 | 16.3663 | 16366.3
0.153865 | 17.5812 | 17581.2
0.164844 | 18.8061 | 18806.1
0.175823 | 20.0221 | 20022.1
0.186802 | 21.219 | 21219
0.197782 | 22.3916 | 22391.6
0.20876 | 23.5572 | 23557.2
0.219738 | 24.7185 | 24718.5
0.230662 | 25.8022 | 25802.2
0.241588 | 26.89 | 26890
0.252511 | 27.8281 | 27828.1
0.263435 | 28.6405 | 28640.5
0.274359 | 29.351 | 29351
0.285283 | 30.1028 | 30102.8
0.296207 | 30.8689 | 30868.9
0.307285 | 31.4339 | 31433.9
0.318401 | 32.0552 | 32055.2
0.329516 | 32.5773 | 32577.3
0.340632 | 33.0835 | 33083.5
0.351653 | 33.4485 | 33448.5
0.362656 | 33.7884 | 33788.4
0.37366 | 34.0246 | 34024.6
0.384663 | 34.1239 | 34123.9
0.395666 | 34.1058 | 34105.8
0.40667 | 34.0374 | 34037.4
0.417673 | 33.9561 | 33956.1
0.428679 | 33.8701 | 33870.1
0.439866 | 33.7736 | 33773.6
0.451019 | 33.671 | 33671
0.462105 | 33.5649 | 33564.9
0.47319 | 33.4571 | 33457.1
0.484276 | 33.3462 | 33346.2
0.495363 | 33.2309 | 33230.9
0.506367 | 33.1134 | 33113.4
0.517338 | 32.9923 | 32992.3
0.528309 | 32.8682 | 32868.2
0.539281 | 32.7408 | 32740.8
0.550253 | 32.6101 | 32610.1
0.561224 | 32.4764 | 32476.4
0.572196 | 32.339 | 32339
0.583167 | 32.1984 | 32198.4
0.594139 | 32.0538 | 32053.8
0.605109 | 31.9056 | 31905.6
0.615877 | 31.7533 | 31753.3
0.626621 | 31.5969 | 31596.9
0.637628 | 31.4325 | 31432.5
0.648769 | 31.2617 | 31261.7
0.65991 | 31.0857 | 31085.7
0.671051 | 30.9043 | 30904.3
0.68219 | 30.7168 | 30716.8
0.693332 | 30.5231 | 30523.1
0.704473 | 30.3229 | 30322.9
0.715599 | 30.1164 | 30116.4
0.726542 | 29.9063 | 29906.3
0.737573 | 29.6874 | 29687.4
0.748581 | 29.462 | 29462
0.759515 | 29.2309 | 29230.9
0.770585 | 28.9898 | 28989.8
0.781535 | 28.744 | 28744
0.792573 | 28.4886 | 28488.6
0.80357 | 28.2267 | 28226.7
0.814556 | 27.9573 | 27957.3
0.8256 | 27.6788 | 27678.8
0.836563 | 27.3949 | 27394.9
0.847612 | 27.1005 | 27100.5
0.858529 | 26.8019 | 26801.9
0.86919 | 26.5033 | 26503.3
0.880333 | 26.1843 | 26184.3
0.891617 | 25.8538 | 25853.8
0.902641 | 25.5248 | 25524.8
0.913318 | 25.1988 | 25198.8
0.924056 | 24.8641 | 24864.1
0.935547 | 24.5019 | 24501.9
0.946747 | 24.1418 | 24141.8
0.957596 | 23.7845 | 23784.5
0.968255 | 23.4304 | 23430.4
0.978954 | 23.0705 | 23070.5
0.990483 | 22.675 | 22675
1.00182 | 22.2846 | 22284.6
1.01279 | 21.8995 | 21899.5
1.02376 | 21.52 | 21520
1.03423 | 21.1467 | 21146.7
1.04477 | 20.7632 | 20763.2
1.0565 | 20.3446 | 20344.6
1.06824 | 19.9352 | 19935.2
1.07915 | 19.5355 | 19535.5
1.08981 | 19.1456 | 19145.6
1.10048 | 18.7657 | 18765.7