## Sheet1
displacement,mm | force,kN | force,N
0 | 0.00283444 | 2.83444
0.0109994 | 1.32212 | 1322.12
0.0219971 | 2.56764 | 2567.64
0.0329979 | 3.84633 | 3846.33
0.0440047 | 5.1669 | 5166.9
0.0550058 | 6.40914 | 6409.14
0.066004 | 7.63053 | 7630.53
0.0770047 | 8.896 | 8896
0.0879839 | 10.1199 | 10119.9
0.0989629 | 11.2685 | 11268.5
0.109942 | 12.3692 | 12369.2
0.120921 | 13.4433 | 13443.3
0.1319 | 14.2284 | 14228.4
0.14288 | 14.8446 | 14844.6
0.153865 | 15.4331 | 15433.1
0.164887 | 15.8878 | 15887.8
0.175906 | 16.2214 | 16221.4
0.186925 | 16.3584 | 16358.4
0.197944 | 16.4183 | 16418.3
0.208963 | 16.4631 | 16463.1
0.219992 | 16.4995 | 16499.5
0.231052 | 16.5369 | 16536.9
0.242111 | 16.5698 | 16569.8
0.253151 | 16.6021 | 16602.1
0.264154 | 16.6319 | 16631.9
0.275158 | 16.6592 | 16659.2
0.286161 | 16.6859 | 16685.9
0.297165 | 16.7109 | 16710.9
0.308168 | 16.7355 | 16735.5
0.319172 | 16.758 | 16758
0.330175 | 16.7805 | 16780.5
0.341179 | 16.8016 | 16801.6
0.352116 | 16.8219 | 16821.9
0.363007 | 16.8415 | 16841.5
0.373898 | 16.8603 | 16860.3
0.384789 | 16.8786 | 16878.6
0.395863 | 16.8964 | 16896.4
0.406949 | 16.9135 | 16913.5
0.418034 | 16.93 | 16930
0.42912 | 16.946 | 16946
0.440205 | 16.9614 | 16961.4
0.45125 | 16.9762 | 16976.2
0.462222 | 16.9906 | 16990.6
0.473192 | 17.0045 | 17004.5
0.484165 | 17.0178 | 17017.8
0.495135 | 17.0308 | 17030.8
0.506107 | 17.0433 | 17043.3
0.517079 | 17.0553 | 17055.3
0.52805 | 17.067 | 17067
0.539022 | 17.0782 | 17078.2
0.549992 | 17.0891 | 17089.1
0.560964 | 17.0996 | 17099.6
0.571935 | 17.1098 | 17109.8
0.582907 | 17.1196 | 17119.6
0.593879 | 17.1291 | 17129.1
0.604704 | 17.1382 | 17138.2
0.615448 | 17.1471 | 17147.1
0.62619 | 17.1556 | 17155.6
0.636933 | 17.1638 | 17163.8
0.647798 | 17.1719 | 17171.9
0.65894 | 17.1798 | 17179.8
0.670081 | 17.1874 | 17187.4
0.681221 | 17.1947 | 17194.7
0.692362 | 17.2018 | 17201.8
0.703503 | 17.2086 | 17208.6
0.714643 | 17.215 | 17215
0.725784 | 17.2213 | 17221.3
0.736926 | 17.2272 | 17227.2
0.748066 | 17.2329 | 17232.9
0.759206 | 17.2384 | 17238.4
0.770347 | 17.2436 | 17243.6
0.781488 | 17.2486 | 17248.6
0.792629 | 17.2534 | 17253.4
0.803673 | 17.2579 | 17257.9
0.814576 | 17.2623 | 17262.3
0.825481 | 17.2663 | 17266.3
0.836384 | 17.2702 | 17270.2
0.847287 | 17.2738 | 17273.8
0.858192 | 17.2773 | 17277.3
0.869461 | 17.2806 | 17280.6
0.880784 | 17.2837 | 17283.7
0.892108 | 17.2866 | 17286.6
0.903431 | 17.2892 | 17289.2
0.914753 | 17.2917 | 17291.7
0.926078 | 17.2939 | 17293.9
0.937401 | 17.2959 | 17295.9
0.948723 | 17.2977 | 17297.7
0.960046 | 17.2992 | 17299.2
0.97137 | 17.3006 | 17300.6
0.982693 | 17.3018 | 17301.8
0.994015 | 17.3028 | 17302.8
1.00529 | 17.3036 | 17303.6
1.01661 | 17.3042 | 17304.2
1.02794 | 17.3047 | 17304.7
1.03926 | 17.3049 | 17304.9
1.05058 | 17.3049 | 17304.9
1.0619 | 17.3048 | 17304.8
1.07323 | 17.3045 | 17304.5
1.08455 | 17.304 | 17304
1.09587 | 17.3032 | 17303.2
1.10684 | 17.3023 | 17302.3