## Sheet1
displacement,mm | force,kN | force,N
0 | 0.00283444 | 2.83444
0.0109994 | 1.32212 | 1322.12
0.0219971 | 2.56764 | 2567.64
0.0329979 | 3.84633 | 3846.33
0.0440047 | 5.1669 | 5166.9
0.0550058 | 6.40914 | 6409.14
0.066004 | 7.62776 | 7627.76
0.0770001 | 8.84606 | 8846.06
0.0879792 | 10.001 | 10001
0.0989584 | 11.1011 | 11101.1
0.109943 | 12.0174 | 12017.4
0.120916 | 12.4987 | 12498.7
0.131902 | 12.6918 | 12691.8
0.142924 | 12.7251 | 12725.1
0.153944 | 12.7272 | 12727.2
0.164962 | 12.7081 | 12708.1
0.175982 | 12.665 | 12665
0.186989 | 12.6308 | 12630.8
0.197954 | 12.5975 | 12597.5
0.208916 | 12.5587 | 12558.7
0.219925 | 12.5241 | 12524.1
0.230982 | 12.4895 | 12489.5
0.241987 | 12.453 | 12453
0.252991 | 12.416 | 12416
0.263994 | 12.3791 | 12379.1
0.274998 | 12.3401 | 12340.1
0.286001 | 12.2982 | 12298.2
0.296909 | 12.2548 | 12254.8
0.3078 | 12.2125 | 12212.5
0.318781 | 12.1697 | 12169.7
0.329867 | 12.1242 | 12124.2
0.340953 | 12.078 | 12078
0.352036 | 12.0315 | 12031.5
0.363008 | 11.9846 | 11984.6
0.373978 | 11.9373 | 11937.3
0.384951 | 11.8895 | 11889.5
0.395922 | 11.8409 | 11840.9
0.406893 | 11.791 | 11791
0.417809 | 11.7393 | 11739.3
0.428863 | 11.6859 | 11685.9
0.439732 | 11.6316 | 11631.6
0.450588 | 11.5761 | 11576.1
0.461446 | 11.5206 | 11520.6
0.472521 | 11.4623 | 11462.3
0.483662 | 11.4021 | 11402.1
0.494803 | 11.341 | 11341
0.505943 | 11.2789 | 11278.9
0.517084 | 11.2152 | 11215.2
0.528224 | 11.15 | 11150
0.539278 | 11.0837 | 11083.7
0.550279 | 11.0158 | 11015.8
0.561292 | 10.9463 | 10946.3
0.5723 | 10.8752 | 10875.2
0.583309 | 10.8023 | 10802.3
0.594273 | 10.728 | 10728
0.605294 | 10.6518 | 10651.8
0.616253 | 10.5743 | 10574.3
0.627323 | 10.4942 | 10494.2
0.638257 | 10.4133 | 10413.3
0.649326 | 10.3291 | 10329.1
0.660191 | 10.2447 | 10244.7
0.671328 | 10.1567 | 10156.7
0.682299 | 10.0682 | 10068.2
0.693283 | 9.97752 | 9977.52
0.704313 | 9.88512 | 9885.12
0.715218 | 9.79232 | 9792.32
0.726333 | 9.69564 | 9695.64
0.737264 | 9.59888 | 9598.88
0.748308 | 9.50001 | 9500.01
0.759337 | 9.39857 | 9398.57
0.770232 | 9.29736 | 9297.36
0.781299 | 9.19294 | 9192.94
0.792337 | 9.08702 | 9087.02
0.803254 | 8.98182 | 8981.82
0.814256 | 8.87327 | 8873.27
0.825413 | 8.76344 | 8763.44
0.836212 | 8.65448 | 8654.48
0.847271 | 8.54321 | 8543.21
0.858364 | 8.42945 | 8429.45
0.869929 | 8.31088 | 8310.88
0.881358 | 8.19173 | 8191.73
0.892661 | 8.07434 | 8074.34
0.903632 | 7.95843 | 7958.43
0.914573 | 7.84405 | 7844.05
0.925087 | 7.73114 | 7731.14
0.935601 | 7.62044 | 7620.44
0.946202 | 7.50745 | 7507.45
0.957936 | 7.38295 | 7382.95
0.969539 | 7.26102 | 7261.02
0.980739 | 7.14496 | 7144.96
0.991939 | 7.03016 | 7030.16
1.00271 | 6.91704 | 6917.04
1.01337 | 6.80678 | 6806.78
1.02404 | 6.6995 | 6699.5
1.03471 | 6.59463 | 6594.63
1.04517 | 6.4928 | 6492.8
1.05644 | 6.37678 | 6376.78
1.06796 | 6.26184 | 6261.84
1.07948 | 6.15173 | 6151.73
1.091 | 6.04512 | 6045.12
1.10252 | 5.94136 | 5941.36