## Sheet1
displacement,mm | force,kN | force,N
0 | 0.00283444 | 2.83444
0.0109994 | 1.32212 | 1322.12
0.0219971 | 2.56764 | 2567.64
0.0329979 | 3.84633 | 3846.33
0.0440047 | 5.1669 | 5166.9
0.0550058 | 6.40914 | 6409.14
0.066004 | 7.63105 | 7631.05
0.0770094 | 8.9267 | 8926.7
0.0879884 | 10.191 | 10191
0.0989676 | 11.3794 | 11379.4
0.109947 | 12.5944 | 12594.4
0.120926 | 13.7939 | 13793.9
0.131905 | 14.9563 | 14956.3
0.142884 | 16.0859 | 16085.9
0.153865 | 17.1072 | 17107.2
0.16485 | 18.0244 | 18024.4
0.175872 | 18.6177 | 18617.7
0.18689 | 18.7699 | 18769.9
0.19791 | 18.8047 | 18804.7
0.208928 | 18.8189 | 18818.9
0.219993 | 18.856 | 18856
0.231061 | 18.8828 | 18882.8
0.242121 | 18.9232 | 18923.2
0.253159 | 18.9422 | 18942.2
0.264164 | 18.9568 | 18956.8
0.275167 | 18.979 | 18979
0.286171 | 19.0026 | 19002.6
0.297174 | 19.0174 | 19017.4
0.308178 | 19.0253 | 19025.3
0.319181 | 19.0321 | 19032.1
0.330185 | 19.0406 | 19040.6
0.341188 | 19.0495 | 19049.5
0.352186 | 19.0568 | 19056.8
0.363077 | 19.0624 | 19062.4
0.373968 | 19.0659 | 19065.9
0.384859 | 19.0681 | 19068.1
0.39583 | 19.069 | 19069
0.406916 | 19.0685 | 19068.5
0.418003 | 19.0668 | 19066.8
0.429088 | 19.0635 | 19063.5
0.440174 | 19.0593 | 19059.3
0.451259 | 19.054 | 19054
0.462244 | 19.0483 | 19048.3
0.473215 | 19.0415 | 19041.5
0.484187 | 19.0333 | 19033.3
0.495159 | 19.0242 | 19024.2
0.50613 | 19.014 | 19014
0.517101 | 19.003 | 19003
0.528072 | 18.991 | 18991
0.539044 | 18.978 | 18978
0.550016 | 18.964 | 18964
0.560987 | 18.9491 | 18949.1
0.571959 | 18.9331 | 18933.1
0.582929 | 18.9161 | 18916.1
0.593901 | 18.8982 | 18898.2
0.604679 | 18.8792 | 18879.2
0.615423 | 18.8592 | 18859.2
0.626167 | 18.8382 | 18838.2
0.636932 | 18.8161 | 18816.1
0.648074 | 18.7922 | 18792.2
0.659214 | 18.767 | 18767
0.670354 | 18.7407 | 18740.7
0.681496 | 18.7131 | 18713.1
0.692636 | 18.6843 | 18684.3
0.703777 | 18.6542 | 18654.2
0.714919 | 18.6229 | 18622.9
0.726058 | 18.5903 | 18590.3
0.737199 | 18.5563 | 18556.3
0.748341 | 18.5209 | 18520.9
0.759475 | 18.484 | 18484
0.770378 | 18.4457 | 18445.7
0.781282 | 18.4058 | 18405.8
0.792187 | 18.3644 | 18364.4
0.80309 | 18.3213 | 18321.3
0.813993 | 18.2766 | 18276.6
0.824898 | 18.2303 | 18230.3
0.835801 | 18.1823 | 18182.3
0.846704 | 18.1326 | 18132.6
0.857609 | 18.0813 | 18081.3
0.868878 | 18.0264 | 18026.4
0.880203 | 17.9695 | 17969.5
0.891525 | 17.9106 | 17910.6
0.902745 | 17.8497 | 17849.7
0.913821 | 17.7869 | 17786.9
0.924899 | 17.7218 | 17721.8
0.935977 | 17.6547 | 17654.7
0.947052 | 17.5854 | 17585.4
0.957974 | 17.5147 | 17514.7
0.968801 | 17.4427 | 17442.7
0.979496 | 17.3685 | 17368.5
0.990852 | 17.2874 | 17287.4
1.00205 | 17.2047 | 17204.7
1.01318 | 17.1204 | 17120.4
1.02385 | 17.0345 | 17034.5
1.03452 | 16.9474 | 16947.4
1.04596 | 16.8519 | 16851.9
1.05701 | 16.7536 | 16753.6
1.06807 | 16.6538 | 16653.8
1.07902 | 16.5527 | 16552.7
1.0895 | 16.4505 | 16450.5
1.10078 | 16.3391 | 16339.1