## Sheet1
displacement,mm | force,kN | force,N
0 | 0.00283444 | 2.83444
0.0109994 | 1.32212 | 1322.12
0.0219971 | 2.56688 | 2566.88
0.033 | 3.7346 | 3734.6
0.0439949 | 4.04469 | 4044.69
0.0549893 | 4.16264 | 4162.64
0.0659792 | 4.22242 | 4222.42
0.0769907 | 4.25667 | 4256.67
0.0879896 | 4.27965 | 4279.65
0.0989875 | 4.29358 | 4293.58
0.109971 | 4.30268 | 4302.68
0.12099 | 4.31152 | 4311.52
0.132009 | 4.32089 | 4320.89
0.143008 | 4.32737 | 4327.37
0.15397 | 4.33337 | 4333.37
0.164935 | 4.34028 | 4340.28
0.175899 | 4.3448 | 4344.8
0.186958 | 4.34998 | 4349.98
0.197984 | 4.35506 | 4355.06
0.208987 | 4.3586 | 4358.6
0.219991 | 4.36274 | 4362.74
0.230994 | 4.3663 | 4366.3
0.241998 | 4.36918 | 4369.18
0.252962 | 4.37247 | 4372.47
0.263966 | 4.3747 | 4374.7
0.274901 | 4.37738 | 4377.38
0.285792 | 4.37926 | 4379.26
0.296683 | 4.3813 | 4381.3
0.307575 | 4.38293 | 4382.93
0.318657 | 4.3844 | 4384.4
0.329743 | 4.38557 | 4385.57
0.340829 | 4.38669 | 4386.69
0.351914 | 4.38751 | 4387.51
0.363 | 4.38815 | 4388.15
0.374037 | 4.38863 | 4388.63
0.385009 | 4.38892 | 4388.92
0.39598 | 4.38902 | 4389.02
0.406952 | 4.38894 | 4388.94
0.417924 | 4.3887 | 4388.7
0.428894 | 4.38829 | 4388.29
0.439867 | 4.38773 | 4387.73
0.450837 | 4.38701 | 4387.01
0.461809 | 4.38615 | 4386.15
0.47274 | 4.38514 | 4385.14
0.483597 | 4.38398 | 4383.98
0.494455 | 4.38268 | 4382.68
0.505356 | 4.38123 | 4381.23
0.516329 | 4.37965 | 4379.65
0.527111 | 4.37792 | 4377.92
0.537855 | 4.37604 | 4376.04
0.548598 | 4.37402 | 4374.02
0.55934 | 4.37185 | 4371.85
0.570316 | 4.36949 | 4369.49
0.581458 | 4.36694 | 4366.94
0.592598 | 4.36424 | 4364.24
0.603738 | 4.36137 | 4361.37
0.614878 | 4.35837 | 4358.37
0.62602 | 4.35521 | 4355.21
0.637161 | 4.35189 | 4351.89
0.648301 | 4.3484 | 4348.4
0.659443 | 4.34476 | 4344.76
0.670583 | 4.34097 | 4340.97
0.681723 | 4.33699 | 4336.99
0.692864 | 4.33285 | 4332.85
0.704006 | 4.32855 | 4328.55
0.715024 | 4.32408 | 4324.08
0.725929 | 4.31943 | 4319.43
0.736832 | 4.31462 | 4314.62
0.747735 | 4.30963 | 4309.63
0.75864 | 4.30447 | 4304.47
0.769543 | 4.29911 | 4299.11
0.780446 | 4.29357 | 4293.57
0.791351 | 4.28784 | 4287.84
0.802254 | 4.2819 | 4281.9
0.813157 | 4.27576 | 4275.76
0.824062 | 4.26941 | 4269.41
0.834965 | 4.26283 | 4262.83
0.845868 | 4.25604 | 4256.04
0.856773 | 4.24903 | 4249.03
0.868043 | 4.24156 | 4241.56
0.879365 | 4.23379 | 4233.79
0.890492 | 4.22576 | 4225.76
0.901569 | 4.21748 | 4217.48
0.912645 | 4.20892 | 4208.92
0.923722 | 4.20005 | 4200.05
0.934799 | 4.19092 | 4190.92
0.945877 | 4.18144 | 4181.44
0.956952 | 4.17163 | 4171.63
0.96803 | 4.16148 | 4161.48
0.979107 | 4.15105 | 4151.05
0.990185 | 4.14027 | 4140.27
1.00126 | 4.12911 | 4129.11
1.01212 | 4.11776 | 4117.76
1.02296 | 4.10596 | 4105.96
1.03379 | 4.09377 | 4093.77
1.04462 | 4.08131 | 4081.31
1.05545 | 4.06861 | 4068.61
1.06626 | 4.05557 | 4055.57
1.07746 | 4.0413 | 4041.3
1.08866 | 4.02676 | 4026.76
1.09986 | 4.01207 | 4012.07