## Sheet1
displacement,mm | force,kN | force,N
0 | 0.00283444 | 2.83444
0.0109994 | 1.28758 | 1287.58
0.0219968 | 2.12838 | 2128.38
0.0330005 | 2.83882 | 2838.82
0.0440087 | 3.62684 | 3626.84
0.0550053 | 4.35048 | 4350.48
0.0660036 | 5.12257 | 5122.57
0.0769997 | 5.86272 | 5862.72
0.0879789 | 6.58852 | 6588.52
0.098958 | 7.34111 | 7341.11
0.109937 | 8.03185 | 8031.85
0.120916 | 8.72968 | 8729.68
0.131895 | 9.38774 | 9387.74
0.142876 | 10.0027 | 10002.7
0.153855 | 10.6239 | 10623.9
0.164834 | 11.2383 | 11238.3
0.175814 | 11.8225 | 11822.5
0.186792 | 12.3686 | 12368.6
0.197795 | 12.8678 | 12867.8
0.208815 | 13.3458 | 13345.8
0.219789 | 13.8002 | 13800.2
0.230713 | 14.2434 | 14243.4
0.241638 | 14.6326 | 14632.6
0.252562 | 14.9737 | 14973.7
0.263486 | 15.314 | 15314
0.27441 | 15.5812 | 15581.2
0.285513 | 15.8379 | 15837.9
0.296629 | 16.0242 | 16024.2
0.307744 | 16.1751 | 16175.1
0.318822 | 16.2395 | 16239.5
0.329825 | 16.2406 | 16240.6
0.340829 | 16.2069 | 16206.9
0.351832 | 16.1612 | 16161.2
0.362835 | 16.1115 | 16111.5
0.373839 | 16.0588 | 16058.8
0.384842 | 16.0046 | 16004.6
0.395846 | 15.9488 | 15948.8
0.406849 | 15.8917 | 15891.7
0.417801 | 15.8334 | 15833.4
0.428692 | 15.7738 | 15773.8
0.439766 | 15.7121 | 15712.1
0.450852 | 15.6491 | 15649.1
0.461937 | 15.5849 | 15584.9
0.473024 | 15.5194 | 15519.4
0.484077 | 15.4526 | 15452.6
0.495049 | 15.3844 | 15384.4
0.506021 | 15.3148 | 15314.8
0.516992 | 15.2438 | 15243.8
0.527964 | 15.1712 | 15171.2
0.538935 | 15.0971 | 15097.1
0.549907 | 15.0214 | 15021.4
0.560879 | 14.9441 | 14944.1
0.571737 | 14.8652 | 14865.2
0.58248 | 14.7845 | 14784.5
0.593292 | 14.7016 | 14701.6
0.604434 | 14.6141 | 14614.1
0.615574 | 14.5245 | 14524.5
0.626714 | 14.4327 | 14432.7
0.637856 | 14.3388 | 14338.8
0.648825 | 14.2439 | 14243.9
0.659897 | 14.1457 | 14145.7
0.670835 | 14.0462 | 14046.2
0.681885 | 13.9434 | 13943.4
0.692865 | 13.8389 | 13838.9
0.70386 | 13.7319 | 13731.9
0.714872 | 13.6224 | 13622.4
0.725841 | 13.5111 | 13511.1
0.736876 | 13.3969 | 13396.9
0.747855 | 13.2812 | 13281.2
0.758907 | 13.1624 | 13162.4
0.769878 | 13.0419 | 13041.9
0.780857 | 12.919 | 12919
0.791888 | 12.7934 | 12793.4
0.802822 | 12.667 | 12667
0.813938 | 12.5359 | 12535.9
0.824787 | 12.4056 | 12405.6
0.835903 | 12.2705 | 12270.5
0.846927 | 12.1346 | 12134.6
0.857753 | 11.9983 | 11998.3
0.868366 | 11.8639 | 11863.9
0.879582 | 11.7185 | 11718.5
0.890782 | 11.5711 | 11571.1
0.901893 | 11.4255 | 11425.5
0.912693 | 11.2812 | 11281.2
0.923748 | 11.1319 | 11131.9
0.935177 | 10.9733 | 10973.3
0.946605 | 10.8147 | 10814.7
0.957973 | 10.6581 | 10658.1
0.968945 | 10.504 | 10504
0.979809 | 10.3518 | 10351.8
0.990322 | 10.2032 | 10203.2
1.00078 | 10.0556 | 10055.6
1.01214 | 9.89153 | 9891.53
1.02387 | 9.72487 | 9724.87
1.03561 | 9.5612 | 9561.2
1.0463 | 9.40062 | 9400.62
1.05697 | 9.24311 | 9243.11
1.06764 | 9.08876 | 9088.76
1.0783 | 8.93757 | 8937.57
1.08897 | 8.7897 | 8789.7
1.09982 | 8.62886 | 8628.86