## Sheet1
displacement,mm | force,kN | force,N
0 | 0.00283444 | 2.83444
0.0109994 | 1.32212 | 1322.12
0.0219971 | 2.56764 | 2567.64
0.0329979 | 3.84633 | 3846.33
0.0440047 | 5.1669 | 5166.9
0.0550055 | 6.40086 | 6400.86
0.0660036 | 7.59647 | 7596.47
0.0769878 | 8.67489 | 8674.89
0.087967 | 9.56151 | 9561.51
0.098955 | 10.077 | 10077
0.109971 | 10.5073 | 10507.3
0.120922 | 10.7926 | 10792.6
0.131933 | 10.9263 | 10926.3
0.142953 | 10.9308 | 10930.8
0.153971 | 10.9077 | 10907.7
0.164991 | 10.882 | 10882
0.176009 | 10.8518 | 10851.8
0.186978 | 10.8226 | 10822.6
0.197941 | 10.7922 | 10792.2
0.208905 | 10.7615 | 10761.5
0.219953 | 10.7299 | 10729.9
0.230974 | 10.6968 | 10696.8
0.241977 | 10.663 | 10663
0.252981 | 10.629 | 10629
0.263984 | 10.5945 | 10594.5
0.274988 | 10.5593 | 10559.3
0.285941 | 10.5237 | 10523.7
0.296832 | 10.488 | 10488
0.307731 | 10.452 | 10452
0.318817 | 10.4145 | 10414.5
0.329902 | 10.3763 | 10376.3
0.340988 | 10.3375 | 10337.5
0.352009 | 10.298 | 10298
0.36298 | 10.258 | 10258
0.373952 | 10.2173 | 10217.3
0.384922 | 10.176 | 10176
0.395894 | 10.1339 | 10133.9
0.406843 | 10.0909 | 10090.9
0.417824 | 10.0469 | 10046.9
0.428879 | 10.0019 | 10001.9
0.439747 | 9.95659 | 9956.59
0.450605 | 9.9107 | 9910.7
0.461544 | 9.86382 | 9863.82
0.472685 | 9.81456 | 9814.56
0.483826 | 9.76439 | 9764.39
0.494966 | 9.71336 | 9713.36
0.506107 | 9.66142 | 9661.42
0.517248 | 9.60849 | 9608.49
0.528389 | 9.55453 | 9554.53
0.539528 | 9.49955 | 9499.55
0.550484 | 9.44383 | 9443.83
0.561562 | 9.38624 | 9386.24
0.572478 | 9.32807 | 9328.07
0.583541 | 9.26786 | 9267.86
0.594431 | 9.20729 | 9207.29
0.605553 | 9.14418 | 9144.18
0.616465 | 9.081 | 9081
0.627564 | 9.01508 | 9015.08
0.638472 | 8.94887 | 8948.87
0.649529 | 8.88048 | 8880.48
0.660547 | 8.81103 | 8811.03
0.671496 | 8.74033 | 8740.33
0.682547 | 8.6676 | 8667.6
0.69342 | 8.59477 | 8594.77
0.704582 | 8.51873 | 8518.73
0.715501 | 8.44246 | 8442.46
0.726478 | 8.3648 | 8364.8
0.737594 | 8.28488 | 8284.88
0.748395 | 8.20515 | 8205.15
0.759548 | 8.1221 | 8122.1
0.77057 | 8.0385 | 8038.5
0.781346 | 7.95527 | 7955.27
0.792603 | 7.86792 | 7867.92
0.80354 | 7.78055 | 7780.55
0.814427 | 7.69381 | 7693.81
0.825502 | 7.60314 | 7603.14
0.836628 | 7.51232 | 7512.32
0.847429 | 7.42212 | 7422.12
0.858479 | 7.33011 | 7330.11
0.868965 | 7.24096 | 7240.96
0.880261 | 7.1455 | 7145.5
0.89169 | 7.04651 | 7046.51
0.903102 | 6.94878 | 6948.78
0.914073 | 6.8523 | 6852.3
0.925045 | 6.75709 | 6757.09
0.935669 | 6.66336 | 6663.36
0.946185 | 6.5711 | 6571.1
0.956589 | 6.48048 | 6480.48
0.968025 | 6.37929 | 6379.29
0.979758 | 6.27785 | 6277.85
0.991073 | 6.17869 | 6178.69
1.00218 | 6.08202 | 6082.02
1.01284 | 5.98769 | 5987.69
1.02351 | 5.89576 | 5895.76
1.03418 | 5.80615 | 5806.15
1.04484 | 5.71863 | 5718.63
1.05551 | 5.63367 | 5633.67
1.06592 | 5.54962 | 5549.62
1.07744 | 5.45331 | 5453.31
1.08896 | 5.36027 | 5360.27
1.10048 | 5.27092 | 5270.92