## Sheet1
displacement,mm | force,kN | force,N
0 | 0.00283444 | 2.83444
0.0109994 | 1.32212 | 1322.12
0.0219971 | 2.56764 | 2567.64
0.0329979 | 3.84633 | 3846.33
0.0440047 | 5.1669 | 5166.9
0.0550058 | 6.40914 | 6409.14
0.066004 | 7.63105 | 7631.05
0.0770094 | 8.9267 | 8926.7
0.0879884 | 10.191 | 10191
0.0989676 | 11.3796 | 11379.6
0.109947 | 12.6167 | 12616.7
0.120926 | 13.8908 | 13890.8
0.131905 | 15.1323 | 15132.3
0.142884 | 16.3527 | 16352.7
0.153865 | 17.5516 | 17551.6
0.164844 | 18.7427 | 18742.7
0.175823 | 19.9281 | 19928.1
0.186802 | 21.0688 | 21068.8
0.197782 | 22.1463 | 22146.3
0.208785 | 23.1984 | 23198.4
0.21976 | 24.168 | 24168
0.230683 | 25.0281 | 25028.1
0.241608 | 25.7878 | 25787.8
0.252531 | 26.6132 | 26613.2
0.263455 | 27.3855 | 27385.5
0.27438 | 28.0364 | 28036.4
0.285305 | 28.6769 | 28676.9
0.296384 | 29.3012 | 29301.2
0.307499 | 29.8031 | 29803.1
0.318615 | 30.2799 | 30279.9
0.329731 | 30.6834 | 30683.4
0.340736 | 30.9857 | 30985.7
0.35174 | 31.1593 | 31159.3
0.362743 | 31.1813 | 31181.3
0.373747 | 31.1482 | 31148.2
0.38475 | 31.0949 | 31094.9
0.395754 | 31.0274 | 31027.4
0.406757 | 30.9565 | 30956.5
0.417761 | 30.8858 | 30885.8
0.428766 | 30.8067 | 30806.7
0.439885 | 30.7237 | 30723.7
0.45097 | 30.6392 | 30639.2
0.462056 | 30.5513 | 30551.3
0.473141 | 30.4601 | 30460.1
0.484227 | 30.3667 | 30366.7
0.495314 | 30.2697 | 30269.7
0.506319 | 30.1706 | 30170.6
0.517292 | 30.0687 | 30068.7
0.528262 | 29.9641 | 29964.1
0.539234 | 29.8566 | 29856.6
0.550206 | 29.7464 | 29746.4
0.561176 | 29.6333 | 29633.3
0.572149 | 29.5173 | 29517.3
0.583119 | 29.3982 | 29398.2
0.594091 | 29.276 | 29276
0.604889 | 29.1505 | 29150.5
0.615631 | 29.0215 | 29021.5
0.62655 | 28.887 | 28887
0.63769 | 28.746 | 28746
0.648831 | 28.601 | 28601
0.659973 | 28.452 | 28452
0.671112 | 28.2989 | 28298.9
0.682254 | 28.141 | 28141
0.693395 | 27.9782 | 27978.2
0.704535 | 27.8102 | 27810.2
0.715676 | 27.6366 | 27636.6
0.726752 | 27.4576 | 27457.6
0.737738 | 27.2739 | 27273.9
0.748728 | 27.084 | 27084
0.759762 | 26.8869 | 26886.9
0.770673 | 26.6858 | 26685.8
0.781765 | 26.4752 | 26475.2
0.792699 | 26.2611 | 26261.1
0.803772 | 26.038 | 26038
0.814739 | 25.8103 | 25810.3
0.825793 | 25.5742 | 25574.2
0.836742 | 25.3327 | 25332.7
0.847762 | 25.0829 | 25082.9
0.858711 | 24.8281 | 24828.1
0.869763 | 24.5645 | 24564.5
0.880573 | 24.3004 | 24300.4
0.891263 | 24.0329 | 24032.9
0.902669 | 23.7397 | 23739.7
0.913812 | 23.4468 | 23446.8
0.924722 | 23.1547 | 23154.7
0.935388 | 22.8636 | 22863.6
0.946434 | 22.5543 | 22554.3
0.957836 | 22.2302 | 22230.2
0.969032 | 21.9086 | 21908.6
0.979832 | 21.59 | 21590
0.990448 | 21.2743 | 21274.3
1.00118 | 20.9519 | 20951.9
1.01307 | 20.5986 | 20598.6
1.02404 | 20.2502 | 20250.2
1.03501 | 19.9102 | 19910.2
1.04599 | 19.5728 | 19572.8
1.05657 | 19.2409 | 19240.9
1.06675 | 18.9107 | 18910.7
1.07849 | 18.5377 | 18537.7
1.09022 | 18.1732 | 18173.2
1.10149 | 17.8178 | 17817.8