## Sheet1
displacement,mm | force,kN | force,N
0 | 0.00283444 | 2.83444
0.0109994 | 1.32212 | 1322.12
0.0219971 | 2.56751 | 2567.51
0.0330004 | 3.76324 | 3763.24
0.0439981 | 4.27566 | 4275.66
0.0549938 | 4.39097 | 4390.97
0.0659818 | 4.46822 | 4468.22
0.0770025 | 4.52144 | 4521.44
0.0880028 | 4.56575 | 4565.75
0.0990018 | 4.60106 | 4601.06
0.109992 | 4.63816 | 4638.16
0.121011 | 4.67103 | 4671.03
0.13203 | 4.70314 | 4703.14
0.143042 | 4.73328 | 4733.28
0.154006 | 4.7631 | 4763.1
0.164969 | 4.79048 | 4790.48
0.175934 | 4.81692 | 4816.92
0.186968 | 4.84295 | 4842.95
0.198009 | 4.86816 | 4868.16
0.209013 | 4.89197 | 4891.97
0.220016 | 4.91605 | 4916.05
0.231019 | 4.93897 | 4938.97
0.242023 | 4.96119 | 4961.19
0.253016 | 4.98296 | 4982.96
0.264019 | 5.00422 | 5004.22
0.275024 | 5.02498 | 5024.98
0.285927 | 5.04523 | 5045.23
0.296818 | 5.06506 | 5065.06
0.307709 | 5.0844 | 5084.4
0.3186 | 5.10338 | 5103.38
0.32965 | 5.12222 | 5122.22
0.340735 | 5.14075 | 5140.75
0.351821 | 5.15891 | 5158.91
0.362908 | 5.17672 | 5176.72
0.373993 | 5.1942 | 5194.2
0.385079 | 5.21138 | 5211.38
0.39614 | 5.22828 | 5228.28
0.407112 | 5.24488 | 5244.88
0.418084 | 5.26121 | 5261.21
0.429054 | 5.2773 | 5277.3
0.440027 | 5.29311 | 5293.11
0.450997 | 5.30869 | 5308.69
0.461969 | 5.32401 | 5324.01
0.47294 | 5.33905 | 5339.05
0.483912 | 5.35387 | 5353.87
0.494884 | 5.36847 | 5368.47
0.505854 | 5.38283 | 5382.83
0.516827 | 5.39698 | 5396.98
0.527797 | 5.41092 | 5410.92
0.538769 | 5.42462 | 5424.62
0.549741 | 5.43815 | 5438.15
0.560711 | 5.45147 | 5451.47
0.571684 | 5.46458 | 5464.58
0.582654 | 5.47753 | 5477.53
0.593592 | 5.49024 | 5490.24
0.604334 | 5.50279 | 5502.79
0.615078 | 5.51514 | 5515.14
0.62582 | 5.52733 | 5527.33
0.636562 | 5.53935 | 5539.35
0.647306 | 5.55119 | 5551.19
0.658048 | 5.56283 | 5562.83
0.669132 | 5.57466 | 5574.66
0.680272 | 5.5863 | 5586.3
0.691414 | 5.59783 | 5597.83
0.702553 | 5.60908 | 5609.08
0.713694 | 5.62025 | 5620.25
0.724835 | 5.63124 | 5631.24
0.735976 | 5.6421 | 5642.1
0.747116 | 5.65278 | 5652.78
0.758258 | 5.66335 | 5663.35
0.769398 | 5.6738 | 5673.8
0.780539 | 5.68411 | 5684.11
0.79168 | 5.6943 | 5694.3
0.80282 | 5.70437 | 5704.37
0.813961 | 5.71429 | 5714.29
0.825103 | 5.72412 | 5724.12
0.836243 | 5.73383 | 5733.83
0.847383 | 5.74346 | 5743.46
0.858524 | 5.75298 | 5752.98
0.869317 | 5.76211 | 5762.11
0.880059 | 5.7711 | 5771.1
0.890803 | 5.77999 | 5779.99
0.901546 | 5.78883 | 5788.83
0.912166 | 5.79755 | 5797.55
0.92268 | 5.8062 | 5806.2
0.933194 | 5.81476 | 5814.76
0.944221 | 5.82367 | 5823.67
0.955544 | 5.8327 | 5832.7
0.966866 | 5.84165 | 5841.65
0.978191 | 5.85049 | 5850.49
0.989513 | 5.85924 | 5859.24
1.00084 | 5.86789 | 5867.89
1.01216 | 5.87647 | 5876.47
1.02348 | 5.88497 | 5884.97
1.03481 | 5.89339 | 5893.39
1.04613 | 5.90173 | 5901.73
1.05745 | 5.91 | 5910
1.06877 | 5.91818 | 5918.18
1.0801 | 5.92627 | 5926.27
1.09142 | 5.93428 | 5934.28
1.10274 | 5.94221 | 5942.21