## Sheet1
displacement,mm | force,kN | force,N
0 | 0.00283444 | 2.83444
0.0109994 | 1.32212 | 1322.12
0.0219971 | 2.56764 | 2567.64
0.0329979 | 3.84633 | 3846.33
0.0440047 | 5.1669 | 5166.9
0.0550058 | 6.40912 | 6409.12
0.066004 | 7.61742 | 7617.42
0.0769921 | 8.77795 | 8777.95
0.0879713 | 9.81348 | 9813.48
0.0989563 | 10.638 | 10638
0.109971 | 10.8735 | 10873.5
0.120922 | 10.9858 | 10985.8
0.131937 | 11.159 | 11159
0.142957 | 11.3012 | 11301.2
0.153976 | 11.4182 | 11418.2
0.164995 | 11.5373 | 11537.3
0.176014 | 11.6414 | 11641.4
0.186991 | 11.7307 | 11730.7
0.197954 | 11.8197 | 11819.7
0.208918 | 11.8977 | 11897.7
0.219927 | 11.9758 | 11975.8
0.230986 | 12.0445 | 12044.5
0.242016 | 12.1076 | 12107.6
0.253019 | 12.1677 | 12167.7
0.264023 | 12.2232 | 12223.2
0.275026 | 12.2758 | 12275.8
0.28603 | 12.3235 | 12323.5
0.297033 | 12.368 | 12368
0.308036 | 12.4092 | 12409.2
0.31904 | 12.4475 | 12447.5
0.329958 | 12.4819 | 12481.9
0.340851 | 12.5139 | 12513.9
0.351742 | 12.5443 | 12544.3
0.362633 | 12.5713 | 12571.3
0.373667 | 12.5962 | 12596.2
0.384754 | 12.6191 | 12619.1
0.395838 | 12.6397 | 12639.7
0.406925 | 12.658 | 12658
0.41801 | 12.6745 | 12674.5
0.429096 | 12.689 | 12689
0.440114 | 12.7015 | 12701.5
0.451084 | 12.7124 | 12712.4
0.462057 | 12.7217 | 12721.7
0.473027 | 12.7296 | 12729.6
0.483999 | 12.7359 | 12735.9
0.49497 | 12.7408 | 12740.8
0.505941 | 12.7444 | 12744.4
0.516914 | 12.7468 | 12746.8
0.527884 | 12.7481 | 12748.1
0.538856 | 12.7484 | 12748.4
0.549827 | 12.7476 | 12747.6
0.560799 | 12.7459 | 12745.9
0.571771 | 12.7433 | 12743.3
0.582741 | 12.7399 | 12739.9
0.593713 | 12.7357 | 12735.7
0.60456 | 12.7308 | 12730.8
0.615303 | 12.7252 | 12725.2
0.626047 | 12.7189 | 12718.9
0.636789 | 12.712 | 12712
0.647532 | 12.7046 | 12704.6
0.658652 | 12.6962 | 12696.2
0.669793 | 12.6873 | 12687.3
0.680934 | 12.6778 | 12677.8
0.692074 | 12.6677 | 12667.7
0.703216 | 12.6571 | 12657.1
0.714356 | 12.646 | 12646
0.725497 | 12.6343 | 12634.3
0.736637 | 12.6222 | 12622.2
0.747777 | 12.6096 | 12609.6
0.758919 | 12.5965 | 12596.5
0.770059 | 12.5828 | 12582.8
0.7812 | 12.5687 | 12568.7
0.792342 | 12.5541 | 12554.1
0.803356 | 12.5391 | 12539.1
0.81426 | 12.5235 | 12523.5
0.825165 | 12.5075 | 12507.5
0.836067 | 12.491 | 12491
0.846971 | 12.4739 | 12473.9
0.857876 | 12.4564 | 12456.4
0.869145 | 12.4377 | 12437.7
0.880468 | 12.4184 | 12418.4
0.891792 | 12.3985 | 12398.5
0.903114 | 12.378 | 12378
0.914437 | 12.357 | 12357
0.925762 | 12.3353 | 12335.3
0.937084 | 12.313 | 12313
0.948407 | 12.2901 | 12290.1
0.959729 | 12.2666 | 12266.6
0.970864 | 12.2424 | 12242.4
0.981941 | 12.2174 | 12217.4
0.993019 | 12.1917 | 12191.7
1.00412 | 12.1652 | 12165.2
1.01544 | 12.138 | 12138
1.02676 | 12.11 | 12110
1.03805 | 12.0812 | 12081.2
1.04888 | 12.0516 | 12051.6
1.05971 | 12.0212 | 12021.2
1.07054 | 11.9898 | 11989.8
1.08137 | 11.9577 | 11957.7
1.0922 | 11.9247 | 11924.7
1.10303 | 11.8908 | 11890.8