## Sheet1
displacement,mm | force,kN | force,N
0 | 0.00283444 | 2.83444
0.0109994 | 1.32212 | 1322.12
0.0219971 | 2.56764 | 2567.64
0.0329979 | 3.83241 | 3832.41
0.0440041 | 5.01696 | 5016.96
0.0549985 | 5.99684 | 5996.84
0.0659862 | 6.51908 | 6519.08
0.0769654 | 7.0385 | 7038.5
0.0879445 | 7.45603 | 7456.03
0.0989696 | 7.82217 | 7822.17
0.109972 | 8.11013 | 8110.13
0.120924 | 8.33319 | 8333.19
0.131946 | 8.50606 | 8506.06
0.142965 | 8.61945 | 8619.45
0.153984 | 8.69092 | 8690.92
0.165004 | 8.72884 | 8728.84
0.176022 | 8.75702 | 8757.02
0.187017 | 8.78107 | 8781.07
0.19798 | 8.80261 | 8802.61
0.208944 | 8.82183 | 8821.83
0.219952 | 8.83939 | 8839.39
0.231011 | 8.85774 | 8857.74
0.242046 | 8.874 | 8874
0.25305 | 8.88966 | 8889.66
0.264053 | 8.90456 | 8904.56
0.275057 | 8.91921 | 8919.21
0.28606 | 8.93252 | 8932.52
0.297064 | 8.94563 | 8945.63
0.308067 | 8.95837 | 8958.37
0.319047 | 8.97059 | 8970.59
0.329938 | 8.98229 | 8982.29
0.340829 | 8.99351 | 8993.51
0.351721 | 9.00435 | 9004.35
0.36271 | 9.01493 | 9014.93
0.373796 | 9.02522 | 9025.22
0.384882 | 9.03523 | 9035.23
0.395967 | 9.04492 | 9044.92
0.407053 | 9.05422 | 9054.22
0.418139 | 9.06322 | 9063.22
0.429126 | 9.072 | 9072
0.440096 | 9.08045 | 9080.45
0.451069 | 9.08866 | 9088.66
0.46204 | 9.09661 | 9096.61
0.473011 | 9.10432 | 9104.32
0.483984 | 9.11178 | 9111.78
0.494954 | 9.11904 | 9119.04
0.505926 | 9.12606 | 9126.06
0.516898 | 9.13287 | 9132.87
0.527868 | 9.13948 | 9139.48
0.538841 | 9.1459 | 9145.9
0.549811 | 9.15212 | 9152.12
0.560783 | 9.15816 | 9158.16
0.571754 | 9.16403 | 9164.03
0.582503 | 9.16971 | 9169.71
0.593246 | 9.17522 | 9175.22
0.603988 | 9.18058 | 9180.58
0.614731 | 9.18577 | 9185.77
0.625715 | 9.19091 | 9190.91
0.636856 | 9.19597 | 9195.97
0.647997 | 9.20088 | 9200.88
0.659137 | 9.20562 | 9205.62
0.670278 | 9.21023 | 9210.23
0.681419 | 9.2147 | 9214.7
0.692559 | 9.21904 | 9219.04
0.703701 | 9.22325 | 9223.25
0.714841 | 9.22732 | 9227.32
0.725982 | 9.23127 | 9231.27
0.737123 | 9.23508 | 9235.08
0.748264 | 9.23876 | 9238.76
0.759403 | 9.24232 | 9242.32
0.770545 | 9.24576 | 9245.76
0.781541 | 9.24908 | 9249.08
0.792446 | 9.25228 | 9252.28
0.803349 | 9.25537 | 9255.37
0.814252 | 9.25835 | 9258.35
0.825157 | 9.26122 | 9261.22
0.836061 | 9.264 | 9264
0.846963 | 9.26669 | 9266.69
0.857868 | 9.26926 | 9269.26
0.869138 | 9.2718 | 9271.8
0.880462 | 9.27424 | 9274.24
0.891784 | 9.27658 | 9276.58
0.903107 | 9.27883 | 9278.83
0.91443 | 9.28097 | 9280.97
0.925754 | 9.28299 | 9282.99
0.937077 | 9.28492 | 9284.92
0.948399 | 9.28675 | 9286.75
0.959724 | 9.28847 | 9288.47
0.971046 | 9.2901 | 9290.1
0.982369 | 9.29161 | 9291.61
0.993552 | 9.29302 | 9293.02
1.00471 | 9.29432 | 9294.32
1.01603 | 9.29552 | 9295.52
1.02736 | 9.29663 | 9296.63
1.03868 | 9.29764 | 9297.64
1.05 | 9.29855 | 9298.55
1.06133 | 9.29938 | 9299.38
1.07265 | 9.30011 | 9300.11
1.08397 | 9.30076 | 9300.76
1.09529 | 9.3013 | 9301.3
1.10618 | 9.30176 | 9301.76