## Sheet1
displacement,mm | force,kN | force,N
0 | 0.00283444 | 2.83444
0.0109994 | 1.32212 | 1322.12
0.0219971 | 2.56764 | 2567.64
0.0329979 | 3.84633 | 3846.33
0.0440047 | 5.1669 | 5166.9
0.0550058 | 6.40882 | 6408.82
0.066004 | 7.6141 | 7614.1
0.0769903 | 8.76694 | 8766.94
0.0879694 | 9.76307 | 9763.07
0.0989575 | 10.4695 | 10469.5
0.109969 | 10.6644 | 10664.4
0.120929 | 10.7751 | 10775.1
0.131956 | 10.868 | 10868
0.142976 | 10.9385 | 10938.5
0.153994 | 10.9817 | 10981.7
0.165014 | 11.007 | 11007
0.176024 | 11.0243 | 11024.3
0.186988 | 11.036 | 11036
0.197951 | 11.0418 | 11041.8
0.208915 | 11.0451 | 11045.1
0.219945 | 11.0456 | 11045.6
0.23099 | 11.0437 | 11043.7
0.241993 | 11.0401 | 11040.1
0.252997 | 11.0348 | 11034.8
0.264 | 11.0279 | 11027.9
0.275004 | 11.0196 | 11019.6
0.286007 | 11.01 | 11010
0.297011 | 10.9991 | 10999.1
0.307969 | 10.9872 | 10987.2
0.31886 | 10.974 | 10974
0.329751 | 10.9599 | 10959.9
0.340661 | 10.9447 | 10944.7
0.351747 | 10.9282 | 10928.2
0.362832 | 10.9107 | 10910.7
0.373919 | 10.8923 | 10892.3
0.385004 | 10.8729 | 10872.9
0.396041 | 10.8525 | 10852.5
0.407013 | 10.8312 | 10831.2
0.417984 | 10.8089 | 10808.9
0.428956 | 10.7857 | 10785.7
0.439926 | 10.7616 | 10761.6
0.450899 | 10.7365 | 10736.5
0.46187 | 10.7105 | 10710.5
0.472778 | 10.6835 | 10683.5
0.483635 | 10.6557 | 10655.7
0.494492 | 10.6269 | 10626.9
0.505319 | 10.5971 | 10597.1
0.516062 | 10.5664 | 10566.4
0.526805 | 10.5348 | 10534.8
0.537733 | 10.5016 | 10501.6
0.548874 | 10.4668 | 10466.8
0.560014 | 10.431 | 10431
0.571156 | 10.394 | 10394
0.582297 | 10.356 | 10356
0.593437 | 10.3169 | 10316.9
0.604578 | 10.2767 | 10276.7
0.615719 | 10.2352 | 10235.2
0.626859 | 10.1927 | 10192.7
0.637832 | 10.1489 | 10148.9
0.648735 | 10.104 | 10104
0.659639 | 10.0578 | 10057.8
0.670543 | 10.0104 | 10010.4
0.681446 | 9.96153 | 9961.53
0.69235 | 9.91144 | 9911.44
0.703448 | 9.85897 | 9858.97
0.714424 | 9.80561 | 9805.61
0.72544 | 9.75054 | 9750.54
0.736448 | 9.694 | 9694
0.747394 | 9.63581 | 9635.81
0.758438 | 9.57568 | 9575.68
0.769342 | 9.51481 | 9514.81
0.780472 | 9.45096 | 9450.96
0.791367 | 9.3866 | 9386.6
0.80242 | 9.31973 | 9319.73
0.813476 | 9.25144 | 9251.44
0.824332 | 9.18208 | 9182.08
0.83545 | 9.10968 | 9109.68
0.846414 | 9.03695 | 9036.95
0.857407 | 8.96171 | 8961.71
0.868446 | 8.8849 | 8884.9
0.879302 | 8.80793 | 8807.93
0.889862 | 8.73103 | 8731.03
0.90107 | 8.64827 | 8648.27
0.912448 | 8.56279 | 8562.79
0.923508 | 8.4774 | 8477.4
0.934483 | 8.39216 | 8392.16
0.945149 | 8.30705 | 8307.05
0.955735 | 8.22226 | 8222.26
0.966905 | 8.13074 | 8130.74
0.978371 | 8.03608 | 8036.08
0.989571 | 7.94195 | 7941.95
1.0006 | 7.84847 | 7848.47
1.01145 | 7.75569 | 7755.69
1.02185 | 7.66374 | 7663.74
1.03225 | 7.57255 | 7572.55
1.04372 | 7.4729 | 7472.9
1.05561 | 7.3707 | 7370.7
1.06658 | 7.26983 | 7269.83
1.07756 | 7.17019 | 7170.19
1.08853 | 7.07184 | 7071.84
1.0995 | 6.97505 | 6975.05