## Sheet1
displacement,mm | force,kN | force,N
0 | 0.00283444 | 2.83444
0.0109994 | 1.32212 | 1322.12
0.0219971 | 2.56764 | 2567.64
0.0329979 | 3.84633 | 3846.33
0.0440047 | 5.15542 | 5155.42
0.055002 | 6.29303 | 6293.03
0.0659897 | 7.26157 | 7261.57
0.0769688 | 7.51287 | 7512.87
0.0879479 | 7.53007 | 7530.07
0.0989537 | 7.56873 | 7568.73
0.109947 | 7.63734 | 7637.34
0.120964 | 7.68089 | 7680.89
0.131991 | 7.7099 | 7709.9
0.143011 | 7.74155 | 7741.55
0.154029 | 7.77583 | 7775.83
0.165049 | 7.81068 | 7810.68
0.176012 | 7.84067 | 7840.67
0.186976 | 7.86717 | 7867.17
0.197939 | 7.89678 | 7896.78
0.208979 | 7.92378 | 7923.78
0.220014 | 7.94909 | 7949.09
0.231017 | 7.97416 | 7974.16
0.24202 | 7.99956 | 7999.56
0.253024 | 8.02406 | 8024.06
0.264027 | 8.04677 | 8046.77
0.275031 | 8.06968 | 8069.68
0.286034 | 8.09162 | 8091.62
0.296965 | 8.11353 | 8113.53
0.307856 | 8.13472 | 8134.72
0.318747 | 8.15537 | 8155.37
0.32965 | 8.17559 | 8175.59
0.340735 | 8.19587 | 8195.87
0.351821 | 8.2156 | 8215.6
0.362906 | 8.23498 | 8234.98
0.373992 | 8.25393 | 8253.93
0.385078 | 8.2726 | 8272.6
0.396115 | 8.29088 | 8290.88
0.407087 | 8.30881 | 8308.81
0.418057 | 8.32645 | 8326.45
0.429029 | 8.34382 | 8343.82
0.44 | 8.36085 | 8360.85
0.450972 | 8.37764 | 8377.64
0.461944 | 8.39416 | 8394.16
0.472914 | 8.41043 | 8410.43
0.483887 | 8.42643 | 8426.43
0.494857 | 8.4422 | 8442.2
0.505793 | 8.45772 | 8457.72
0.516766 | 8.47301 | 8473.01
0.527736 | 8.48807 | 8488.07
0.538708 | 8.50289 | 8502.89
0.549679 | 8.51749 | 8517.49
0.560482 | 8.53191 | 8531.91
0.571226 | 8.54612 | 8546.12
0.581968 | 8.56014 | 8560.14
0.592712 | 8.57397 | 8573.97
0.603453 | 8.58759 | 8587.59
0.614555 | 8.6015 | 8601.5
0.625696 | 8.6153 | 8615.3
0.636837 | 8.62891 | 8628.91
0.647976 | 8.64235 | 8642.35
0.659118 | 8.6556 | 8655.6
0.670259 | 8.66869 | 8668.69
0.681399 | 8.68159 | 8681.59
0.69254 | 8.69437 | 8694.37
0.703682 | 8.70695 | 8706.95
0.714821 | 8.71939 | 8719.39
0.725963 | 8.73169 | 8731.69
0.737104 | 8.74384 | 8743.84
0.748244 | 8.75586 | 8755.86
0.759384 | 8.76772 | 8767.72
0.770527 | 8.77943 | 8779.43
0.781666 | 8.79101 | 8791.01
0.792641 | 8.80243 | 8802.43
0.803544 | 8.81374 | 8813.74
0.814449 | 8.82493 | 8824.93
0.825352 | 8.83598 | 8835.98
0.836255 | 8.84691 | 8846.91
0.84716 | 8.85773 | 8857.73
0.858064 | 8.86843 | 8868.43
0.869334 | 8.87937 | 8879.37
0.880657 | 8.89024 | 8890.24
0.891979 | 8.90101 | 8901.01
0.903304 | 8.91165 | 8911.65
0.914626 | 8.92221 | 8922.21
0.925949 | 8.93262 | 8932.62
0.937271 | 8.94295 | 8942.95
0.948596 | 8.95316 | 8953.16
0.959919 | 8.96324 | 8963.24
0.971241 | 8.97321 | 8973.21
0.982566 | 8.98307 | 8983.07
0.993888 | 8.99285 | 8992.85
1.00521 | 9.00254 | 9002.54
1.01653 | 9.01211 | 9012.11
1.02786 | 9.02162 | 9021.62
1.03918 | 9.03099 | 9030.99
1.0505 | 9.04028 | 9040.28
1.06183 | 9.04947 | 9049.47
1.07315 | 9.05856 | 9058.56
1.08447 | 9.06755 | 9067.55
1.0958 | 9.07647 | 9076.47
1.10712 | 9.08528 | 9085.28