## Sheet1
displacement,mm | force,kN | force,N
0 | 0.00283444 | 2.83444
0.0109994 | 1.32212 | 1322.12
0.0219971 | 2.56764 | 2567.64
0.0329979 | 3.84633 | 3846.33
0.0440047 | 5.1669 | 5166.9
0.0550058 | 6.40914 | 6409.14
0.066004 | 7.63105 | 7631.05
0.0770094 | 8.9267 | 8926.7
0.0879884 | 10.191 | 10191
0.0989676 | 11.3796 | 11379.6
0.109947 | 12.6188 | 12618.8
0.120926 | 13.9065 | 13906.5
0.131905 | 15.1579 | 15157.9
0.142884 | 16.3681 | 16368.1
0.153865 | 17.6069 | 17606.9
0.164844 | 18.8702 | 18870.2
0.175823 | 20.1177 | 20117.7
0.186802 | 21.334 | 21334
0.197782 | 22.5191 | 22519.1
0.20876 | 23.671 | 23671
0.219742 | 24.7754 | 24775.4
0.230666 | 25.9229 | 25922.9
0.24159 | 26.9519 | 26951.9
0.252514 | 27.9609 | 27960.9
0.263438 | 28.9027 | 28902.7
0.274363 | 29.7308 | 29730.8
0.285404 | 30.2705 | 30270.5
0.29652 | 30.6488 | 30648.8
0.307635 | 30.7186 | 30718.6
0.318691 | 30.6242 | 30624.2
0.329695 | 30.5343 | 30534.3
0.340698 | 30.4755 | 30475.5
0.351702 | 30.4139 | 30413.9
0.362705 | 30.3205 | 30320.5
0.373709 | 30.1948 | 30194.8
0.384712 | 30.0678 | 30067.8
0.395716 | 29.9707 | 29970.7
0.406719 | 29.8858 | 29885.8
0.417723 | 29.7762 | 29776.2
0.428724 | 29.6401 | 29640.1
0.439797 | 29.5116 | 29511.6
0.450884 | 29.3882 | 29388.2
0.46197 | 29.2703 | 29270.3
0.473055 | 29.1529 | 29152.9
0.484141 | 29.0266 | 29026.6
0.495226 | 28.8846 | 28884.6
0.506236 | 28.7319 | 28731.9
0.517208 | 28.5837 | 28583.7
0.528179 | 28.448 | 28448
0.53915 | 28.3085 | 28308.5
0.550121 | 28.1467 | 28146.7
0.561093 | 27.9791 | 27979.1
0.572064 | 27.8283 | 27828.3
0.583036 | 27.668 | 27668
0.594008 | 27.4838 | 27483.8
0.604954 | 27.3129 | 27312.9
0.615698 | 27.1347 | 27134.7
0.626636 | 26.9363 | 26936.3
0.637619 | 26.7429 | 26742.9
0.648591 | 26.5489 | 26548.9
0.659639 | 26.3389 | 26338.9
0.670576 | 26.1217 | 26121.7
0.681629 | 25.9032 | 25903.2
0.692618 | 25.6811 | 25681.1
0.703597 | 25.4482 | 25448.2
0.714638 | 25.2077 | 25207.7
0.725559 | 24.9651 | 24965.1
0.736649 | 24.7135 | 24713.5
0.747546 | 24.4591 | 24459.1
0.758678 | 24.1927 | 24192.7
0.769558 | 23.9265 | 23926.5
0.780663 | 23.6486 | 23648.6
0.791546 | 23.3715 | 23371.5
0.802653 | 23.0824 | 23082.4
0.813633 | 22.7919 | 22791.9
0.824655 | 22.4942 | 22494.2
0.835652 | 22.1921 | 22192.1
0.846538 | 21.89 | 21890
0.857739 | 21.5751 | 21575.1
0.868549 | 21.2634 | 21263.4
0.879191 | 20.9547 | 20954.7
0.889861 | 20.6421 | 20642.1
0.901405 | 20.2983 | 20298.3
0.91277 | 19.9609 | 19960.9
0.923741 | 19.6268 | 19626.8
0.934549 | 19.2974 | 19297.4
0.945064 | 18.973 | 18973
0.955521 | 18.6499 | 18649.9
0.967254 | 18.2851 | 18285.1
0.978726 | 17.9281 | 17928.1
0.989925 | 17.5788 | 17578.8
1.00089 | 17.2378 | 17237.8
1.01156 | 16.9046 | 16904.6
1.02223 | 16.5798 | 16579.8
1.03289 | 16.2631 | 16263.1
1.04374 | 15.9231 | 15923.1
1.05526 | 15.5656 | 15565.6
1.06678 | 15.2211 | 15221.1
1.0783 | 14.8898 | 14889.8
1.08982 | 14.5724 | 14572.4
1.10068 | 14.266 | 14266