## Sheet1
displacement,mm | force,kN | force,N
0 | 0.00283444 | 2.83444
0.0109994 | 1.32212 | 1322.12
0.0219971 | 2.56764 | 2567.64
0.0329979 | 3.81702 | 3817.02
0.0440001 | 4.95027 | 4950.27
0.0549944 | 5.45246 | 5452.46
0.0659824 | 5.6613 | 5661.3
0.0769823 | 5.8275 | 5827.5
0.0879987 | 5.96965 | 5969.65
0.0989976 | 6.06582 | 6065.82
0.110008 | 6.13415 | 6134.15
0.121035 | 6.18366 | 6183.66
0.132053 | 6.21086 | 6210.86
0.143073 | 6.23007 | 6230.07
0.154092 | 6.24203 | 6242.03
0.165059 | 6.25056 | 6250.56
0.176022 | 6.25661 | 6256.61
0.186986 | 6.2621 | 6262.1
0.197991 | 6.26632 | 6266.32
0.20905 | 6.27027 | 6270.27
0.220054 | 6.27384 | 6273.84
0.231057 | 6.27684 | 6276.84
0.242061 | 6.27976 | 6279.76
0.253064 | 6.28241 | 6282.41
0.264068 | 6.28479 | 6284.79
0.275071 | 6.28697 | 6286.97
0.286075 | 6.28901 | 6289.01
0.296972 | 6.29088 | 6290.88
0.307863 | 6.29262 | 6292.62
0.318754 | 6.29421 | 6294.21
0.32971 | 6.29568 | 6295.68
0.340797 | 6.29704 | 6297.04
0.351882 | 6.29827 | 6298.27
0.362968 | 6.29939 | 6299.39
0.374053 | 6.3004 | 6300.4
0.385139 | 6.3013 | 6301.3
0.396132 | 6.30211 | 6302.11
0.407103 | 6.3028 | 6302.8
0.418074 | 6.30342 | 6303.42
0.429045 | 6.30394 | 6303.94
0.440017 | 6.30438 | 6304.38
0.450987 | 6.30473 | 6304.73
0.46196 | 6.305 | 6305
0.472931 | 6.30519 | 6305.19
0.483902 | 6.30532 | 6305.32
0.494785 | 6.30535 | 6305.35
0.505693 | 6.30532 | 6305.32
0.516665 | 6.30522 | 6305.22
0.527637 | 6.30505 | 6305.05
0.538553 | 6.30482 | 6304.82
0.549297 | 6.30451 | 6304.51
0.560039 | 6.30414 | 6304.14
0.570782 | 6.30372 | 6303.72
0.581524 | 6.30323 | 6303.23
0.592659 | 6.30267 | 6302.67
0.603799 | 6.30204 | 6302.04
0.614939 | 6.30134 | 6301.34
0.626081 | 6.30059 | 6300.59
0.637222 | 6.29977 | 6299.77
0.648362 | 6.2989 | 6298.9
0.659504 | 6.29797 | 6297.97
0.670644 | 6.29698 | 6296.98
0.681784 | 6.29594 | 6295.94
0.692925 | 6.29483 | 6294.83
0.704067 | 6.29368 | 6293.68
0.715206 | 6.29246 | 6292.46
0.726348 | 6.2912 | 6291.2
0.737368 | 6.2899 | 6289.9
0.748271 | 6.28855 | 6288.55
0.759174 | 6.28715 | 6287.15
0.770077 | 6.28571 | 6285.71
0.780982 | 6.28421 | 6284.21
0.791886 | 6.28266 | 6282.66
0.802788 | 6.28106 | 6281.06
0.813727 | 6.2794 | 6279.4
0.824871 | 6.27762 | 6277.62
0.835949 | 6.2758 | 6275.8
0.847024 | 6.27394 | 6273.94
0.858101 | 6.27202 | 6272.02
0.869179 | 6.27007 | 6270.07
0.880256 | 6.26808 | 6268.08
0.891334 | 6.26604 | 6266.04
0.902385 | 6.26396 | 6263.96
0.913216 | 6.26183 | 6261.83
0.924046 | 6.25966 | 6259.66
0.934878 | 6.25745 | 6257.45
0.945708 | 6.25519 | 6255.19
0.956539 | 6.25289 | 6252.89
0.967369 | 6.25054 | 6250.54
0.9782 | 6.24816 | 6248.16
0.988934 | 6.24572 | 6245.72
0.999517 | 6.24323 | 6243.23
1.01029 | 6.24069 | 6240.69
1.02112 | 6.23809 | 6238.09
1.03195 | 6.23538 | 6235.38
1.04315 | 6.23245 | 6232.45
1.05435 | 6.22946 | 6229.46
1.06555 | 6.2264 | 6226.4
1.07675 | 6.22329 | 6223.29
1.08795 | 6.2201 | 6220.1
1.09915 | 6.21687 | 6216.87