## Sheet1
displacement,mm | force,kN | force,N
0 | 0.00283444 | 2.83444
0.0109994 | 1.32212 | 1322.12
0.0219971 | 2.56764 | 2567.64
0.0329979 | 3.84633 | 3846.33
0.0440047 | 5.16207 | 5162.07
0.0550044 | 6.38589 | 6385.89
0.0660024 | 7.57572 | 7575.72
0.0769894 | 8.57901 | 8579.01
0.0879685 | 9.39012 | 9390.12
0.0989477 | 10.1295 | 10129.5
0.109933 | 10.8596 | 10859.6
0.120912 | 11.4524 | 11452.4
0.13189 | 11.9328 | 11932.8
0.142883 | 12.3108 | 12310.8
0.153902 | 12.5774 | 12577.4
0.164921 | 12.6664 | 12666.4
0.175941 | 12.6541 | 12654.1
0.186959 | 12.6227 | 12622.7
0.197973 | 12.5906 | 12590.6
0.208936 | 12.5557 | 12555.7
0.219944 | 12.5183 | 12518.3
0.231004 | 12.4812 | 12481.2
0.242063 | 12.4424 | 12442.4
0.253078 | 12.4022 | 12402.2
0.264081 | 12.3618 | 12361.8
0.275085 | 12.3208 | 12320.8
0.28609 | 12.2784 | 12278.4
0.297093 | 12.2351 | 12235.1
0.308037 | 12.1913 | 12191.3
0.318928 | 12.1467 | 12146.7
0.329849 | 12.1009 | 12100.9
0.340933 | 12.0535 | 12053.5
0.35202 | 12.0051 | 12005.1
0.363104 | 11.9558 | 11955.8
0.374106 | 11.9055 | 11905.5
0.385078 | 11.8542 | 11854.2
0.396048 | 11.802 | 11802
0.40702 | 11.7486 | 11748.6
0.417991 | 11.6939 | 11693.9
0.428907 | 11.638 | 11638
0.439764 | 11.581 | 11581
0.450621 | 11.5229 | 11522.9
0.461479 | 11.4637 | 11463.7
0.472335 | 11.4032 | 11403.2
0.483376 | 11.3399 | 11339.9
0.494518 | 11.2744 | 11274.4
0.505659 | 11.2073 | 11207.3
0.516798 | 11.1387 | 11138.7
0.527884 | 11.0686 | 11068.6
0.538855 | 10.9974 | 10997.4
0.549884 | 10.9241 | 10924.1
0.560885 | 10.8493 | 10849.3
0.571893 | 10.7727 | 10772.7
0.582894 | 10.6943 | 10694.3
0.593862 | 10.6144 | 10614.4
0.604874 | 10.5324 | 10532.4
0.615856 | 10.4489 | 10448.9
0.626872 | 10.3635 | 10363.5
0.637907 | 10.2762 | 10276.2
0.648867 | 10.1875 | 10187.5
0.659897 | 10.0964 | 10096.4
0.670781 | 10.005 | 10005
0.681946 | 9.90963 | 9909.63
0.692826 | 9.8146 | 9814.6
0.703877 | 9.71627 | 9716.27
0.71492 | 9.61685 | 9616.85
0.725778 | 9.51717 | 9517.17
0.736912 | 9.41335 | 9413.35
0.747878 | 9.31011 | 9310.11
0.758839 | 9.20477 | 9204.77
0.769924 | 9.09699 | 9096.99
0.780842 | 8.98993 | 8989.93
0.791829 | 8.88005 | 8880.05
0.802986 | 8.76828 | 8768.28
0.813786 | 8.65752 | 8657.52
0.824837 | 8.54434 | 8544.34
0.83593 | 8.4287 | 8428.7
0.84687 | 8.31451 | 8314.51
0.85766 | 8.2004 | 8200.4
0.868947 | 8.08092 | 8080.92
0.879918 | 7.96297 | 7962.97
0.890822 | 7.84661 | 7846.61
0.901336 | 7.73197 | 7731.97
0.91185 | 7.61917 | 7619.17
0.922645 | 7.50114 | 7501.14
0.934377 | 7.37382 | 7373.82
0.945802 | 7.24924 | 7249.24
0.957002 | 7.127 | 7127
0.968202 | 7.00734 | 7007.34
0.978896 | 6.89043 | 6890.43
0.989562 | 6.77607 | 6776.07
1.00018 | 6.6645 | 6664.5
1.01077 | 6.55577 | 6555.77
1.02129 | 6.44529 | 6445.29
1.03281 | 6.32226 | 6322.26
1.04433 | 6.20333 | 6203.33
1.05585 | 6.08786 | 6087.86
1.06737 | 5.97614 | 5976.14
1.07889 | 5.86916 | 5869.16
1.09022 | 5.76547 | 5765.47
1.10046 | 5.66465 | 5664.65