## Sheet1
displacement,mm | force,kN | force,N
0 | 0.00283444 | 2.83444
0.0109994 | 1.32212 | 1322.12
0.0219971 | 2.56764 | 2567.64
0.0329979 | 3.84633 | 3846.33
0.0440047 | 5.11828 | 5118.28
0.0550001 | 6.1991 | 6199.1
0.0659878 | 7.01163 | 7011.63
0.076967 | 7.27838 | 7278.38
0.0879846 | 7.5222 | 7522.2
0.0989893 | 7.64402 | 7644.02
0.11 | 7.70502 | 7705.02
0.12104 | 7.75482 | 7754.82
0.13206 | 7.7964 | 7796.4
0.143078 | 7.83149 | 7831.49
0.154098 | 7.86217 | 7862.17
0.16509 | 7.89114 | 7891.14
0.176054 | 7.91893 | 7918.93
0.187017 | 7.94311 | 7943.11
0.197987 | 7.96757 | 7967.57
0.209046 | 7.98945 | 7989.45
0.22007 | 8.01155 | 8011.55
0.231073 | 8.03142 | 8031.42
0.242077 | 8.05076 | 8050.76
0.25308 | 8.06942 | 8069.42
0.264084 | 8.08675 | 8086.75
0.275087 | 8.10331 | 8103.31
0.286091 | 8.11926 | 8119.26
0.29703 | 8.1346 | 8134.6
0.307922 | 8.14934 | 8149.34
0.318813 | 8.16341 | 8163.41
0.329704 | 8.17684 | 8176.84
0.340769 | 8.18995 | 8189.95
0.351854 | 8.20256 | 8202.56
0.36294 | 8.21469 | 8214.69
0.374025 | 8.22635 | 8226.35
0.385111 | 8.23752 | 8237.52
0.39617 | 8.24828 | 8248.28
0.407141 | 8.25862 | 8258.62
0.418113 | 8.26854 | 8268.54
0.429083 | 8.27809 | 8278.09
0.440056 | 8.28726 | 8287.26
0.451027 | 8.29609 | 8296.09
0.461998 | 8.30456 | 8304.56
0.472971 | 8.31272 | 8312.72
0.483941 | 8.32054 | 8320.54
0.494913 | 8.32807 | 8328.07
0.505838 | 8.33529 | 8335.29
0.516811 | 8.34221 | 8342.21
0.527782 | 8.34887 | 8348.87
0.538753 | 8.35523 | 8355.23
0.549684 | 8.36133 | 8361.33
0.560426 | 8.36716 | 8367.16
0.571169 | 8.37276 | 8372.76
0.581913 | 8.3781 | 8378.1
0.592655 | 8.38319 | 8383.19
0.603678 | 8.38818 | 8388.18
0.61482 | 8.39297 | 8392.97
0.625961 | 8.39752 | 8397.52
0.637101 | 8.40183 | 8401.83
0.648243 | 8.40591 | 8405.91
0.659382 | 8.40976 | 8409.76
0.670523 | 8.4134 | 8413.4
0.681664 | 8.41681 | 8416.81
0.692804 | 8.42005 | 8420.05
0.703945 | 8.42306 | 8423.06
0.715087 | 8.42588 | 8425.88
0.726227 | 8.42851 | 8428.51
0.737368 | 8.43094 | 8430.94
0.748509 | 8.4332 | 8433.2
0.759578 | 8.43526 | 8435.26
0.770481 | 8.43715 | 8437.15
0.781386 | 8.43884 | 8438.84
0.792289 | 8.44035 | 8440.35
0.803192 | 8.4417 | 8441.7
0.814095 | 8.44284 | 8442.84
0.825 | 8.44383 | 8443.83
0.835904 | 8.44466 | 8444.66
0.846806 | 8.44531 | 8445.31
0.857712 | 8.44579 | 8445.79
0.868981 | 8.44613 | 8446.13
0.880305 | 8.44629 | 8446.29
0.891628 | 8.44627 | 8446.27
0.90295 | 8.44607 | 8446.07
0.914275 | 8.44569 | 8445.69
0.925597 | 8.44513 | 8445.13
0.93692 | 8.4444 | 8444.4
0.948242 | 8.44351 | 8443.51
0.959567 | 8.44244 | 8442.44
0.970889 | 8.44118 | 8441.18
0.98201 | 8.43975 | 8439.75
0.993088 | 8.43816 | 8438.16
1.00422 | 8.43638 | 8436.38
1.01554 | 8.43443 | 8434.43
1.02687 | 8.43232 | 8432.32
1.03819 | 8.43005 | 8430.05
1.04951 | 8.4276 | 8427.6
1.06084 | 8.42498 | 8424.98
1.07216 | 8.4222 | 8422.2
1.08332 | 8.41924 | 8419.24
1.09415 | 8.41611 | 8416.11
1.10498 | 8.4128 | 8412.8