## Sheet1
displacement,mm | force,kN | force,N
0 | 0.00283444 | 2.83444
0.0109994 | 1.32212 | 1322.12
0.0219971 | 2.56764 | 2567.64
0.0329979 | 3.84633 | 3846.33
0.0440047 | 5.1669 | 5166.9
0.0550058 | 6.40914 | 6409.14
0.066004 | 7.63105 | 7631.05
0.077007 | 8.91613 | 8916.13
0.0879862 | 10.1361 | 10136.1
0.0989653 | 11.2453 | 11245.3
0.109944 | 12.3337 | 12333.7
0.120924 | 13.291 | 13291
0.131903 | 13.9138 | 13913.8
0.142889 | 14.1676 | 14167.6
0.15391 | 14.3361 | 14336.1
0.164928 | 14.5391 | 14539.1
0.175948 | 14.7027 | 14702.7
0.186966 | 14.8329 | 14832.9
0.197985 | 14.9647 | 14964.7
0.208947 | 15.0616 | 15061.6
0.219957 | 15.1475 | 15147.5
0.231017 | 15.2206 | 15220.6
0.242077 | 15.2833 | 15283.3
0.253119 | 15.3325 | 15332.5
0.264122 | 15.3763 | 15376.3
0.275125 | 15.4069 | 15406.9
0.286129 | 15.4319 | 15431.9
0.297132 | 15.4491 | 15449.1
0.308136 | 15.4604 | 15460.4
0.319139 | 15.4655 | 15465.5
0.330143 | 15.4666 | 15466.6
0.341085 | 15.4644 | 15464.4
0.351976 | 15.4592 | 15459.2
0.362868 | 15.4519 | 15451.9
0.373759 | 15.4427 | 15442.7
0.38479 | 15.432 | 15432
0.395875 | 15.4199 | 15419.9
0.406961 | 15.4069 | 15406.9
0.418048 | 15.393 | 15393
0.429133 | 15.3784 | 15378.4
0.440196 | 15.3632 | 15363.2
0.451166 | 15.3474 | 15347.4
0.462139 | 15.3312 | 15331.2
0.47311 | 15.3145 | 15314.5
0.484081 | 15.2974 | 15297.4
0.495053 | 15.28 | 15280
0.506024 | 15.2622 | 15262.2
0.516996 | 15.2441 | 15244.1
0.527966 | 15.2257 | 15225.7
0.538938 | 15.2069 | 15206.9
0.54991 | 15.1879 | 15187.9
0.560881 | 15.1686 | 15168.6
0.571827 | 15.149 | 15149
0.582569 | 15.1291 | 15129.1
0.593313 | 15.109 | 15109
0.604056 | 15.0885 | 15088.5
0.615042 | 15.0674 | 15067.4
0.626182 | 15.0456 | 15045.6
0.637323 | 15.0235 | 15023.5
0.648464 | 15.0011 | 15001.1
0.659604 | 14.9784 | 14978.4
0.670746 | 14.9554 | 14955.4
0.681886 | 14.9321 | 14932.1
0.693027 | 14.9085 | 14908.5
0.704168 | 14.8845 | 14884.5
0.715309 | 14.8603 | 14860.3
0.726448 | 14.8356 | 14835.6
0.737371 | 14.8106 | 14810.6
0.748276 | 14.7853 | 14785.3
0.759178 | 14.7595 | 14759.5
0.770082 | 14.7334 | 14733.4
0.780984 | 14.7069 | 14706.9
0.791889 | 14.6799 | 14679.9
0.802793 | 14.6526 | 14652.6
0.813697 | 14.6248 | 14624.8
0.8246 | 14.5966 | 14596.6
0.835504 | 14.568 | 14568
0.846408 | 14.5389 | 14538.9
0.857311 | 14.5093 | 14509.3
0.868581 | 14.4783 | 14478.3
0.879739 | 14.4465 | 14446.5
0.890816 | 14.4142 | 14414.2
0.901894 | 14.3814 | 14381.4
0.912969 | 14.3481 | 14348.1
0.924046 | 14.3141 | 14314.1
0.935124 | 14.2795 | 14279.5
0.946201 | 14.2442 | 14244.2
0.957279 | 14.2083 | 14208.3
0.968354 | 14.1717 | 14171.7
0.979385 | 14.1345 | 14134.5
0.990215 | 14.0971 | 14097.1
1.00092 | 14.0594 | 14059.4
1.01195 | 14.0197 | 14019.7
1.02315 | 13.9782 | 13978.2
1.03435 | 13.9366 | 13936.6
1.04555 | 13.8943 | 13894.3
1.05673 | 13.8513 | 13851.3
1.0674 | 13.808 | 13808
1.07806 | 13.7639 | 13763.9
1.08873 | 13.7194 | 13719.4
1.10022 | 13.6712 | 13671.2