## Sheet1
displacement,mm | force,kN | force,N
0 | 0.00283444 | 2.83444
0.0109994 | 1.32212 | 1322.12
0.0219971 | 2.56764 | 2567.64
0.0329994 | 3.7764 | 3776.4
0.0439986 | 4.44031 | 4440.31
0.0549915 | 4.54853 | 4548.53
0.0659893 | 4.61523 | 4615.23
0.0769921 | 4.67385 | 4673.85
0.0879727 | 4.72388 | 4723.88
0.0989785 | 4.76885 | 4768.85
0.109979 | 4.80233 | 4802.33
0.120967 | 4.83856 | 4838.56
0.131996 | 4.87743 | 4877.43
0.143016 | 4.90551 | 4905.51
0.154034 | 4.9417 | 4941.7
0.165054 | 4.96862 | 4968.62
0.176058 | 4.9996 | 4999.6
0.187023 | 5.02765 | 5027.65
0.197985 | 5.05538 | 5055.38
0.208949 | 5.08247 | 5082.47
0.219973 | 5.10845 | 5108.45
0.231027 | 5.13356 | 5133.56
0.242031 | 5.15896 | 5158.96
0.253034 | 5.18312 | 5183.12
0.264038 | 5.20665 | 5206.65
0.275041 | 5.22959 | 5229.59
0.286045 | 5.25203 | 5252.03
0.297048 | 5.27409 | 5274.09
0.308051 | 5.29567 | 5295.67
0.319055 | 5.31698 | 5316.98
0.329952 | 5.33777 | 5337.77
0.340844 | 5.35812 | 5358.12
0.351735 | 5.37813 | 5378.13
0.362627 | 5.39778 | 5397.78
0.373606 | 5.41725 | 5417.25
0.384692 | 5.43657 | 5436.57
0.395777 | 5.45556 | 5455.56
0.406864 | 5.47426 | 5474.26
0.41795 | 5.49268 | 5492.68
0.429035 | 5.51081 | 5510.81
0.440121 | 5.52867 | 5528.67
0.451182 | 5.54629 | 5546.29
0.462154 | 5.56362 | 5563.62
0.473126 | 5.58068 | 5580.68
0.484097 | 5.59751 | 5597.51
0.495068 | 5.6141 | 5614.1
0.506039 | 5.63043 | 5630.43
0.517012 | 5.64651 | 5646.51
0.527981 | 5.6623 | 5662.3
0.538954 | 5.67787 | 5677.87
0.549926 | 5.69323 | 5693.23
0.560896 | 5.70839 | 5708.39
0.571869 | 5.7233 | 5723.3
0.58284 | 5.73798 | 5737.98
0.593811 | 5.75247 | 5752.47
0.604783 | 5.76666 | 5766.66
0.615753 | 5.78076 | 5780.76
0.626726 | 5.7946 | 5794.6
0.637696 | 5.8083 | 5808.3
0.648668 | 5.82175 | 5821.75
0.659639 | 5.83497 | 5834.97
0.670522 | 5.84798 | 5847.98
0.681266 | 5.86076 | 5860.76
0.692008 | 5.87332 | 5873.32
0.702751 | 5.88575 | 5885.75
0.713493 | 5.89794 | 5897.94
0.724236 | 5.91 | 5910
0.73498 | 5.92188 | 5921.88
0.745815 | 5.93373 | 5933.73
0.756955 | 5.94577 | 5945.77
0.768097 | 5.95768 | 5957.68
0.779238 | 5.96946 | 5969.46
0.790378 | 5.98111 | 5981.11
0.801519 | 5.99257 | 5992.57
0.81266 | 6.00394 | 6003.94
0.8238 | 6.01519 | 6015.19
0.834942 | 6.0263 | 6026.3
0.846083 | 6.03735 | 6037.35
0.857223 | 6.04828 | 6048.28
0.868015 | 6.05876 | 6058.76
0.878758 | 6.06909 | 6069.09
0.8895 | 6.07936 | 6079.36
0.900245 | 6.08949 | 6089.49
0.910988 | 6.09956 | 6099.56
0.92173 | 6.1095 | 6109.5
0.932473 | 6.11938 | 6119.38
0.943215 | 6.12913 | 6129.13
0.953958 | 6.1388 | 6138.8
0.964702 | 6.14838 | 6148.38
0.975444 | 6.15786 | 6157.86
0.986187 | 6.16727 | 6167.27
0.996929 | 6.1766 | 6176.6
1.00755 | 6.18586 | 6185.86
1.01806 | 6.19504 | 6195.04
1.02858 | 6.20416 | 6204.16
1.03909 | 6.21319 | 6213.19
1.0496 | 6.22213 | 6222.13
1.06077 | 6.23156 | 6231.56
1.07209 | 6.24106 | 6241.06
1.08342 | 6.25046 | 6250.46
1.09474 | 6.25978 | 6259.78