## Sheet1
displacement,mm | force,kN | force,N
0 | 0.00283444 | 2.83444
0.0109994 | 1.32212 | 1322.12
0.0219971 | 2.56764 | 2567.64
0.0329979 | 3.82534 | 3825.34
0.0440011 | 4.97284 | 4972.84
0.0549955 | 5.61983 | 5619.83
0.0659834 | 5.81273 | 5812.73
0.0769625 | 5.98372 | 5983.72
0.0879417 | 6.0961 | 6096.1
0.0989252 | 6.19905 | 6199.05
0.10994 | 6.276 | 6276
0.120892 | 6.34894 | 6348.94
0.131901 | 6.42214 | 6422.14
0.142921 | 6.48192 | 6481.92
0.153939 | 6.54093 | 6540.93
0.164959 | 6.59796 | 6597.96
0.175977 | 6.65189 | 6651.89
0.186981 | 6.70011 | 6700.11
0.197944 | 6.74898 | 6748.98
0.208908 | 6.79527 | 6795.27
0.219916 | 6.83707 | 6837.07
0.230976 | 6.88 | 6880
0.242035 | 6.91969 | 6919.69
0.253055 | 6.95838 | 6958.38
0.264058 | 6.99651 | 6996.51
0.275061 | 7.03244 | 7032.44
0.286065 | 7.06707 | 7067.07
0.297068 | 7.10078 | 7100.78
0.308072 | 7.13316 | 7133.16
0.319075 | 7.16463 | 7164.63
0.330078 | 7.19533 | 7195.33
0.34107 | 7.22512 | 7225.12
0.351961 | 7.25367 | 7253.67
0.362853 | 7.28175 | 7281.75
0.373744 | 7.30885 | 7308.85
0.384635 | 7.33522 | 7335.22
0.395616 | 7.3611 | 7361.1
0.406702 | 7.38659 | 7386.59
0.417787 | 7.41131 | 7411.31
0.428873 | 7.4354 | 7435.4
0.439958 | 7.45887 | 7458.87
0.451045 | 7.48167 | 7481.67
0.462131 | 7.5039 | 7503.9
0.473196 | 7.52554 | 7525.54
0.484169 | 7.54667 | 7546.67
0.495139 | 7.56727 | 7567.27
0.506111 | 7.58736 | 7587.36
0.517083 | 7.60689 | 7606.89
0.528053 | 7.62592 | 7625.92
0.539026 | 7.64449 | 7644.49
0.549996 | 7.66261 | 7662.61
0.560968 | 7.68031 | 7680.31
0.571939 | 7.69761 | 7697.61
0.582911 | 7.71454 | 7714.54
0.593883 | 7.73108 | 7731.08
0.604853 | 7.7473 | 7747.3
0.615826 | 7.7632 | 7763.2
0.626796 | 7.77877 | 7778.77
0.637768 | 7.79406 | 7794.06
0.64874 | 7.80903 | 7809.03
0.65971 | 7.82374 | 7823.74
0.670682 | 7.83816 | 7838.16
0.681652 | 7.85228 | 7852.28
0.692395 | 7.86616 | 7866.16
0.703137 | 7.87973 | 7879.73
0.71388 | 7.89308 | 7893.08
0.724624 | 7.90617 | 7906.17
0.735366 | 7.91901 | 7919.01
0.746109 | 7.93161 | 7931.61
0.757184 | 7.94435 | 7944.35
0.768326 | 7.95691 | 7956.91
0.779466 | 7.96925 | 7969.25
0.790607 | 7.98136 | 7981.36
0.801748 | 7.99325 | 7993.25
0.812888 | 8.00489 | 8004.89
0.824029 | 8.01634 | 8016.34
0.835171 | 8.02756 | 8027.56
0.84631 | 8.03857 | 8038.57
0.857452 | 8.04937 | 8049.37
0.868244 | 8.05964 | 8059.64
0.878986 | 8.06969 | 8069.69
0.889729 | 8.07955 | 8079.55
0.900474 | 8.08923 | 8089.23
0.911216 | 8.09873 | 8098.73
0.921959 | 8.10806 | 8108.06
0.932701 | 8.11721 | 8117.21
0.943444 | 8.12619 | 8126.19
0.954187 | 8.13501 | 8135.01
0.964901 | 8.14367 | 8143.67
0.975415 | 8.15217 | 8152.17
0.985928 | 8.16051 | 8160.51
0.997013 | 8.16914 | 8169.14
1.00834 | 8.17779 | 8177.79
1.01966 | 8.18625 | 8186.25
1.03098 | 8.19454 | 8194.54
1.04231 | 8.20267 | 8202.67
1.05363 | 8.21063 | 8210.63
1.06495 | 8.21844 | 8218.44
1.07628 | 8.22607 | 8226.07
1.0876 | 8.23355 | 8233.55
1.09892 | 8.24087 | 8240.87