## Sheet1
displacement,mm | force,kN | force,N
0 | 0.00283444 | 2.83444
0.0109994 | 1.32212 | 1322.12
0.0219971 | 2.56536 | 2565.36
0.0330002 | 3.70995 | 3709.95
0.0439967 | 4.09904 | 4099.04
0.0549896 | 4.46419 | 4464.19
0.065972 | 4.73003 | 4730.03
0.0769601 | 4.98737 | 4987.37
0.0879881 | 5.19616 | 5196.16
0.099003 | 5.38737 | 5387.37
0.10999 | 5.56002 | 5560.02
0.120968 | 5.7114 | 5711.4
0.131996 | 5.85331 | 5853.31
0.143016 | 5.97704 | 5977.04
0.154035 | 6.0907 | 6090.7
0.165054 | 6.19787 | 6197.87
0.176073 | 6.29805 | 6298.05
0.187093 | 6.39129 | 6391.29
0.198111 | 6.4762 | 6476.2
0.209131 | 6.55826 | 6558.26
0.220174 | 6.63151 | 6631.51
0.231234 | 6.70327 | 6703.27
0.242293 | 6.7677 | 6767.7
0.253377 | 6.82725 | 6827.25
0.264415 | 6.88408 | 6884.08
0.275419 | 6.93524 | 6935.24
0.286422 | 6.98205 | 6982.05
0.297426 | 7.02632 | 7026.32
0.308429 | 7.06749 | 7067.49
0.319433 | 7.10532 | 7105.32
0.330436 | 7.14013 | 7140.13
0.34144 | 7.17244 | 7172.44
0.352443 | 7.20305 | 7203.05
0.363447 | 7.23218 | 7232.18
0.37445 | 7.25956 | 7259.56
0.385454 | 7.28572 | 7285.72
0.396452 | 7.31059 | 7310.59
0.407343 | 7.33426 | 7334.26
0.418236 | 7.35711 | 7357.11
0.429127 | 7.37894 | 7378.94
0.4402 | 7.40047 | 7400.47
0.451285 | 7.42117 | 7421.17
0.462371 | 7.44128 | 7441.28
0.473456 | 7.46067 | 7460.67
0.484543 | 7.47953 | 7479.53
0.495629 | 7.4978 | 7497.8
0.506624 | 7.51557 | 7515.57
0.517597 | 7.53294 | 7532.94
0.528568 | 7.54983 | 7549.83
0.539539 | 7.56636 | 7566.36
0.550511 | 7.58247 | 7582.47
0.561482 | 7.59814 | 7598.14
0.572454 | 7.61339 | 7613.39
0.583424 | 7.62824 | 7628.24
0.594397 | 7.64281 | 7642.81
0.605367 | 7.65713 | 7657.13
0.616339 | 7.67111 | 7671.11
0.627312 | 7.68469 | 7684.69
0.638282 | 7.698 | 7698
0.649254 | 7.7111 | 7711.1
0.660225 | 7.72393 | 7723.93
0.671196 | 7.73642 | 7736.42
0.682168 | 7.74866 | 7748.66
0.693139 | 7.76074 | 7760.74
0.70409 | 7.7725 | 7772.5
0.714832 | 7.78401 | 7784.01
0.725575 | 7.79538 | 7795.38
0.736317 | 7.80646 | 7806.46
0.74706 | 7.81732 | 7817.32
0.757804 | 7.82804 | 7828.04
0.768889 | 7.83882 | 7838.82
0.780029 | 7.84942 | 7849.42
0.791169 | 7.85989 | 7859.89
0.802311 | 7.8701 | 7870.1
0.813451 | 7.88013 | 7880.13
0.824593 | 7.89 | 7890
0.835734 | 7.89963 | 7899.63
0.846874 | 7.90912 | 7909.12
0.858014 | 7.91841 | 7918.41
0.868808 | 7.92724 | 7927.24
0.87955 | 7.93587 | 7935.87
0.890293 | 7.94437 | 7944.37
0.901036 | 7.95268 | 7952.68
0.911778 | 7.96088 | 7960.88
0.922521 | 7.96889 | 7968.89
0.933263 | 7.9768 | 7976.8
0.944008 | 7.98455 | 7984.55
0.954548 | 7.99216 | 7992.16
0.965061 | 7.99964 | 7999.64
0.97617 | 8.00737 | 8007.37
0.987492 | 8.01514 | 8015.14
0.998815 | 8.02273 | 8022.73
1.01014 | 8.03016 | 8030.16
1.02146 | 8.03748 | 8037.48
1.03278 | 8.04461 | 8044.61
1.04411 | 8.05164 | 8051.64
1.05543 | 8.0585 | 8058.5
1.06675 | 8.06524 | 8065.24
1.07808 | 8.07185 | 8071.85
1.0894 | 8.07834 | 8078.34
1.10072 | 8.08469 | 8084.69