## Sheet1
displacement,mm | force,kN | force,N
0 | 0.00283444 | 2.83444
0.0109994 | 1.32212 | 1322.12
0.0219971 | 2.56113 | 2561.13
0.0330013 | 3.51821 | 3518.21
0.0439967 | 3.94193 | 3941.93
0.0549896 | 4.26781 | 4267.81
0.0659726 | 4.54247 | 4542.47
0.0769696 | 4.76266 | 4762.66
0.0879939 | 4.91793 | 4917.93
0.0989943 | 5.02398 | 5023.98
0.110003 | 5.099 | 5099
0.121045 | 5.14666 | 5146.66
0.132064 | 5.18392 | 5183.92
0.143083 | 5.21685 | 5216.85
0.154102 | 5.24514 | 5245.14
0.165109 | 5.27136 | 5271.36
0.176072 | 5.29642 | 5296.42
0.187036 | 5.31963 | 5319.63
0.197999 | 5.34166 | 5341.66
0.209023 | 5.36397 | 5363.97
0.220074 | 5.38599 | 5385.99
0.231077 | 5.40569 | 5405.69
0.242081 | 5.42632 | 5426.32
0.253084 | 5.4451 | 5445.1
0.264088 | 5.46455 | 5464.55
0.275091 | 5.48244 | 5482.44
0.286097 | 5.50011 | 5500.11
0.2971 | 5.51781 | 5517.81
0.308016 | 5.53485 | 5534.85
0.318907 | 5.5513 | 5551.3
0.329798 | 5.56742 | 5567.42
0.34069 | 5.58327 | 5583.27
0.351759 | 5.59909 | 5599.09
0.362844 | 5.61462 | 5614.62
0.37393 | 5.62984 | 5629.84
0.385016 | 5.64475 | 5644.75
0.396101 | 5.65937 | 5659.37
0.407187 | 5.67374 | 5673.74
0.418173 | 5.68785 | 5687.85
0.429144 | 5.70175 | 5701.75
0.440115 | 5.71543 | 5715.43
0.451087 | 5.72888 | 5728.88
0.462059 | 5.74206 | 5742.06
0.47303 | 5.755 | 5755
0.484001 | 5.76779 | 5767.79
0.494972 | 5.78042 | 5780.42
0.505944 | 5.79282 | 5792.82
0.516916 | 5.80501 | 5805.01
0.527887 | 5.81708 | 5817.08
0.538859 | 5.82899 | 5828.99
0.549829 | 5.84068 | 5840.68
0.560802 | 5.85223 | 5852.23
0.571774 | 5.86363 | 5863.63
0.582745 | 5.87483 | 5874.83
0.593498 | 5.88597 | 5885.97
0.604241 | 5.8969 | 5896.9
0.614984 | 5.90776 | 5907.76
0.625726 | 5.91846 | 5918.46
0.63647 | 5.92901 | 5929.01
0.647427 | 5.93966 | 5939.66
0.658569 | 5.95033 | 5950.33
0.66971 | 5.9609 | 5960.9
0.68085 | 5.9713 | 5971.3
0.69199 | 5.98163 | 5981.63
0.703132 | 5.9918 | 5991.8
0.714272 | 6.00188 | 6001.88
0.725413 | 6.01183 | 6011.83
0.736554 | 6.02169 | 6021.69
0.747695 | 6.03141 | 6031.41
0.758835 | 6.04103 | 6041.03
0.769977 | 6.05054 | 6050.54
0.781117 | 6.05994 | 6059.94
0.792258 | 6.06924 | 6069.24
0.803398 | 6.07845 | 6078.45
0.814538 | 6.08756 | 6087.56
0.82568 | 6.09659 | 6096.59
0.83682 | 6.10552 | 6105.52
0.847882 | 6.11435 | 6114.35
0.858787 | 6.12309 | 6123.09
0.86935 | 6.13148 | 6131.48
0.880531 | 6.14026 | 6140.26
0.891854 | 6.14908 | 6149.08
0.903176 | 6.15778 | 6157.78
0.9145 | 6.1664 | 6166.4
0.925823 | 6.17492 | 6174.92
0.937146 | 6.18335 | 6183.35
0.94847 | 6.19172 | 6191.72
0.959792 | 6.2 | 6200
0.971115 | 6.20821 | 6208.21
0.982437 | 6.21635 | 6216.35
0.993762 | 6.22441 | 6224.41
1.00508 | 6.23239 | 6232.39
1.01641 | 6.2403 | 6240.3
1.02773 | 6.24813 | 6248.13
1.03905 | 6.25589 | 6255.89
1.05038 | 6.26357 | 6263.57
1.0617 | 6.27117 | 6271.17
1.07302 | 6.27871 | 6278.71
1.08435 | 6.28617 | 6286.17
1.09567 | 6.29358 | 6293.58
1.10699 | 6.30091 | 6300.91