## Sheet1
displacement,mm | force,kN | force,N
0 | 0.00283444 | 2.83444
0.0109994 | 1.32212 | 1322.12
0.0219971 | 2.56764 | 2567.64
0.0329979 | 3.84633 | 3846.33
0.0440047 | 5.1669 | 5166.9
0.0550058 | 6.40798 | 6407.98
0.066004 | 7.61385 | 7613.85
0.0769952 | 8.78259 | 8782.59
0.0879744 | 9.92106 | 9921.06
0.0989534 | 10.8814 | 10881.4
0.109933 | 11.5123 | 11512.3
0.120913 | 12.0507 | 12050.7
0.131892 | 12.5763 | 12576.3
0.142872 | 13.0404 | 13040.4
0.15389 | 13.4086 | 13408.6
0.164909 | 13.741 | 13741
0.175928 | 13.9914 | 13991.4
0.186947 | 14.1959 | 14195.9
0.197967 | 14.3251 | 14325.1
0.208984 | 14.4054 | 14405.4
0.219994 | 14.4534 | 14453.4
0.231054 | 14.4858 | 14485.8
0.242113 | 14.5099 | 14509.9
0.253155 | 14.5284 | 14528.4
0.264158 | 14.5461 | 14546.1
0.275162 | 14.561 | 14561
0.286165 | 14.5743 | 14574.3
0.297169 | 14.586 | 14586
0.308172 | 14.597 | 14597
0.319176 | 14.6066 | 14606.6
0.330179 | 14.6149 | 14614.9
0.341183 | 14.6224 | 14622.4
0.352114 | 14.6292 | 14629.2
0.363005 | 14.6352 | 14635.2
0.373896 | 14.6404 | 14640.4
0.384787 | 14.645 | 14645
0.395861 | 14.6489 | 14648.9
0.406946 | 14.6521 | 14652.1
0.418032 | 14.6547 | 14654.7
0.429119 | 14.6568 | 14656.8
0.440203 | 14.6583 | 14658.3
0.451254 | 14.6592 | 14659.2
0.462224 | 14.6597 | 14659.7
0.473196 | 14.6596 | 14659.6
0.484167 | 14.6591 | 14659.1
0.495138 | 14.6581 | 14658.1
0.506111 | 14.6566 | 14656.6
0.517082 | 14.6548 | 14654.8
0.528053 | 14.6524 | 14652.4
0.539024 | 14.6497 | 14649.7
0.549996 | 14.6466 | 14646.6
0.560968 | 14.6431 | 14643.1
0.571938 | 14.6392 | 14639.2
0.58291 | 14.6349 | 14634.9
0.593881 | 14.6302 | 14630.2
0.604708 | 14.6252 | 14625.2
0.615451 | 14.6198 | 14619.8
0.626194 | 14.6141 | 14614.1
0.636937 | 14.608 | 14608
0.647835 | 14.6016 | 14601.6
0.658976 | 14.5946 | 14594.6
0.670118 | 14.5872 | 14587.2
0.681258 | 14.5795 | 14579.5
0.692398 | 14.5714 | 14571.4
0.703541 | 14.563 | 14563
0.71468 | 14.5542 | 14554.2
0.725821 | 14.5451 | 14545.1
0.736961 | 14.5356 | 14535.6
0.747921 | 14.5258 | 14525.8
0.758825 | 14.5156 | 14515.6
0.769728 | 14.5052 | 14505.2
0.780632 | 14.4944 | 14494.4
0.791536 | 14.4832 | 14483.2
0.802791 | 14.4714 | 14471.4
0.814114 | 14.459 | 14459
0.825436 | 14.4462 | 14446.2
0.836596 | 14.4331 | 14433.1
0.847672 | 14.4195 | 14419.5
0.85875 | 14.4055 | 14405.5
0.869826 | 14.3911 | 14391.1
0.880904 | 14.3762 | 14376.2
0.891979 | 14.3608 | 14360.8
0.903057 | 14.345 | 14345
0.914135 | 14.3288 | 14328.8
0.92521 | 14.312 | 14312
0.936288 | 14.2948 | 14294.8
0.947365 | 14.277 | 14277
0.958443 | 14.2586 | 14258.6
0.969518 | 14.2397 | 14239.7
0.980595 | 14.2203 | 14220.3
0.991672 | 14.2003 | 14200.3
1.00275 | 14.1796 | 14179.6
1.01358 | 14.1584 | 14158.4
1.02441 | 14.1366 | 14136.6
1.03524 | 14.114 | 14114
1.04607 | 14.0909 | 14090.9
1.0569 | 14.0671 | 14067.1
1.06773 | 14.0425 | 14042.5
1.07856 | 14.017 | 14017
1.08939 | 13.9909 | 13990.9
1.10022 | 13.9639 | 13963.9