## Sheet1
displacement,mm | force,kN | force,N
0 | 0.00283444 | 2.83444
0.0109994 | 1.32212 | 1322.12
0.0219971 | 2.56764 | 2567.64
0.0329979 | 3.84633 | 3846.33
0.0440047 | 5.1669 | 5166.9
0.0550058 | 6.40914 | 6409.14
0.066004 | 7.63105 | 7631.05
0.0770093 | 8.92642 | 8926.42
0.0879884 | 10.1825 | 10182.5
0.0989676 | 11.366 | 11366
0.109947 | 12.5545 | 12554.5
0.120926 | 13.7103 | 13710.3
0.131905 | 14.78 | 14780
0.142884 | 15.8423 | 15842.3
0.153865 | 16.6324 | 16632.4
0.164844 | 17.2869 | 17286.9
0.175859 | 17.8381 | 17838.1
0.186879 | 18.417 | 18417
0.197897 | 18.8101 | 18810.1
0.208917 | 19.1565 | 19156.5
0.219891 | 19.4379 | 19437.9
0.230951 | 19.6296 | 19629.6
0.242013 | 19.7135 | 19713.5
0.253093 | 19.7121 | 19712.1
0.264155 | 19.685 | 19685
0.275159 | 19.6487 | 19648.7
0.286162 | 19.6069 | 19606.9
0.297166 | 19.5643 | 19564.3
0.308169 | 19.5182 | 19518.2
0.319173 | 19.4717 | 19471.7
0.330176 | 19.4229 | 19422.9
0.341179 | 19.3737 | 19373.7
0.352183 | 19.323 | 19323
0.363091 | 19.271 | 19271
0.373982 | 19.2182 | 19218.2
0.384894 | 19.164 | 19164
0.39598 | 19.1078 | 19107.8
0.407065 | 19.0504 | 19050.4
0.418151 | 18.9919 | 18991.9
0.429201 | 18.9322 | 18932.2
0.440171 | 18.8713 | 18871.3
0.451143 | 18.8092 | 18809.2
0.462114 | 18.7459 | 18745.9
0.473085 | 18.6814 | 18681.4
0.484056 | 18.6156 | 18615.6
0.494949 | 18.5485 | 18548.5
0.505868 | 18.48 | 18480
0.516836 | 18.41 | 18410
0.527579 | 18.3386 | 18338.6
0.538321 | 18.2658 | 18265.8
0.549286 | 18.1898 | 18189.8
0.560425 | 18.1109 | 18110.9
0.571567 | 18.0303 | 18030.3
0.582708 | 17.9479 | 17947.9
0.593848 | 17.8637 | 17863.7
0.604989 | 17.7776 | 17777.6
0.616129 | 17.6895 | 17689.5
0.627266 | 17.5993 | 17599.3
0.638171 | 17.5071 | 17507.1
0.649073 | 17.4126 | 17412.6
0.659977 | 17.316 | 17316
0.670882 | 17.2173 | 17217.3
0.68196 | 17.1143 | 17114.3
0.692876 | 17.0101 | 17010.1
0.703955 | 16.9016 | 16901.6
0.714873 | 16.7917 | 16791.7
0.725987 | 16.6769 | 16676.9
0.736921 | 16.5609 | 16560.9
0.747967 | 16.4402 | 16440.2
0.758915 | 16.3175 | 16317.5
0.769953 | 16.1907 | 16190.7
0.780983 | 16.061 | 16061
0.791926 | 15.9285 | 15928.5
0.802971 | 15.7914 | 15791.4
0.813835 | 15.6536 | 15653.6
0.825029 | 15.5087 | 15508.7
0.83591 | 15.3634 | 15363.4
0.846936 | 15.2137 | 15213.7
0.857976 | 15.0607 | 15060.7
0.869279 | 14.9005 | 14900.5
0.880383 | 14.7395 | 14739.5
0.891339 | 14.5785 | 14578.5
0.902005 | 14.4179 | 14417.9
0.912578 | 14.2562 | 14256.2
0.924174 | 14.0774 | 14077.4
0.935374 | 13.9 | 13900
0.946396 | 13.7243 | 13724.3
0.957195 | 13.5501 | 13550.1
0.967693 | 13.3779 | 13377.9
0.978771 | 13.1961 | 13196.1
0.990203 | 13.0035 | 13003.5
1.00151 | 12.8137 | 12813.7
1.01248 | 12.6266 | 12626.6
1.02346 | 12.4426 | 12442.6
1.03413 | 12.2616 | 12261.6
1.04419 | 12.0843 | 12084.3
1.05573 | 11.8848 | 11884.8
1.06746 | 11.6865 | 11686.5
1.07914 | 11.4931 | 11493.1
1.0898 | 11.3046 | 11304.6
1.10047 | 11.121 | 11121