## Sheet1
displacement,mm | force,kN | force,N
0 | 0.00283444 | 2.83444
0.0109994 | 1.32212 | 1322.12
0.0219971 | 2.56764 | 2567.64
0.0329979 | 3.84633 | 3846.33
0.0440047 | 5.1669 | 5166.9
0.0550058 | 6.40912 | 6409.12
0.066004 | 7.61864 | 7618.64
0.0769946 | 8.78845 | 8788.45
0.0879736 | 9.90683 | 9906.83
0.0989528 | 10.8463 | 10846.3
0.109956 | 11.3349 | 11334.9
0.120917 | 11.5901 | 11590.1
0.131908 | 11.854 | 11854
0.142928 | 12.0285 | 12028.5
0.153947 | 12.1485 | 12148.5
0.164967 | 12.2574 | 12257.4
0.175985 | 12.3516 | 12351.6
0.187 | 12.4391 | 12439.1
0.197963 | 12.5176 | 12517.6
0.208927 | 12.5846 | 12584.6
0.219936 | 12.6533 | 12653.3
0.230995 | 12.7166 | 12716.6
0.242055 | 12.7753 | 12775.3
0.253059 | 12.83 | 12830
0.264063 | 12.8848 | 12884.8
0.275066 | 12.9342 | 12934.2
0.28607 | 12.9831 | 12983.1
0.297073 | 13.0285 | 13028.5
0.308077 | 13.0727 | 13072.7
0.31908 | 13.1153 | 13115.3
0.330033 | 13.1554 | 13155.4
0.340924 | 13.1943 | 13194.3
0.351816 | 13.2318 | 13231.8
0.362707 | 13.2679 | 13267.9
0.373697 | 13.3028 | 13302.8
0.384783 | 13.3366 | 13336.6
0.395868 | 13.3694 | 13369.4
0.406954 | 13.4011 | 13401.1
0.41804 | 13.4316 | 13431.6
0.429125 | 13.461 | 13461
0.440163 | 13.4895 | 13489.5
0.451136 | 13.5172 | 13517.2
0.462105 | 13.5438 | 13543.8
0.473078 | 13.5696 | 13569.6
0.484049 | 13.5945 | 13594.5
0.49502 | 13.6187 | 13618.7
0.505993 | 13.6421 | 13642.1
0.516964 | 13.6648 | 13664.8
0.527935 | 13.6866 | 13686.6
0.538906 | 13.7078 | 13707.8
0.549877 | 13.7284 | 13728.4
0.560848 | 13.7483 | 13748.3
0.57182 | 13.7676 | 13767.6
0.582793 | 13.7863 | 13786.3
0.593763 | 13.8043 | 13804.3
0.604678 | 13.8219 | 13821.9
0.61542 | 13.8388 | 13838.8
0.626163 | 13.8553 | 13855.3
0.636906 | 13.8712 | 13871.2
0.647648 | 13.8866 | 13886.6
0.658596 | 13.9018 | 13901.8
0.669738 | 13.9167 | 13916.7
0.680879 | 13.9312 | 13931.2
0.692019 | 13.9451 | 13945.1
0.70316 | 13.9586 | 13958.6
0.7143 | 13.9716 | 13971.6
0.725441 | 13.9841 | 13984.1
0.736583 | 13.9962 | 13996.2
0.747723 | 14.0078 | 14007.8
0.758864 | 14.019 | 14019
0.770004 | 14.0298 | 14029.8
0.781144 | 14.0401 | 14040.1
0.792286 | 14.0501 | 14050.1
0.803427 | 14.0596 | 14059.6
0.814567 | 14.0688 | 14068.8
0.825667 | 14.0776 | 14077.6
0.836571 | 14.086 | 14086
0.847473 | 14.094 | 14094
0.858378 | 14.1016 | 14101.6
0.869648 | 14.1091 | 14109.1
0.880973 | 14.1163 | 14116.3
0.892295 | 14.1231 | 14123.1
0.903618 | 14.1295 | 14129.5
0.91494 | 14.1356 | 14135.6
0.926265 | 14.1412 | 14141.2
0.937587 | 14.1466 | 14146.6
0.94891 | 14.1515 | 14151.5
0.960233 | 14.1562 | 14156.2
0.971557 | 14.1604 | 14160.4
0.98288 | 14.1643 | 14164.3
0.994202 | 14.1679 | 14167.9
1.00552 | 14.1711 | 14171.1
1.01685 | 14.1739 | 14173.9
1.02817 | 14.1764 | 14176.4
1.03949 | 14.1786 | 14178.6
1.05082 | 14.1805 | 14180.5
1.06214 | 14.182 | 14182
1.07346 | 14.1832 | 14183.2
1.08479 | 14.184 | 14184
1.09611 | 14.1846 | 14184.6
1.10743 | 14.1848 | 14184.8