## Sheet1
displacement,mm | force,kN | force,N
0 | 0.00283444 | 2.83444
0.0109994 | 1.32212 | 1322.12
0.0219971 | 2.56764 | 2567.64
0.0329979 | 3.84633 | 3846.33
0.0440047 | 5.1669 | 5166.9
0.0550058 | 6.40914 | 6409.14
0.066004 | 7.63105 | 7631.05
0.0770094 | 8.9267 | 8926.7
0.0879884 | 10.191 | 10191
0.0989676 | 11.3796 | 11379.6
0.109947 | 12.6188 | 12618.8
0.120926 | 13.9065 | 13906.5
0.131905 | 15.1573 | 15157.3
0.142884 | 16.3657 | 16365.7
0.153865 | 17.5675 | 17567.5
0.164844 | 18.7602 | 18760.2
0.175823 | 19.9452 | 19945.2
0.186802 | 21.0477 | 21047.7
0.197816 | 22.1041 | 22104.1
0.208836 | 23.0785 | 23078.5
0.21981 | 24.0131 | 24013.1
0.230734 | 24.8245 | 24824.5
0.241658 | 25.2101 | 25210.1
0.252623 | 25.3655 | 25365.5
0.263739 | 25.3939 | 25393.9
0.274855 | 25.405 | 25405
0.285965 | 25.4131 | 25413.1
0.296968 | 25.4088 | 25408.8
0.307972 | 25.3721 | 25372.1
0.318975 | 25.3492 | 25349.2
0.329978 | 25.3221 | 25322.1
0.340982 | 25.2905 | 25290.5
0.351985 | 25.2543 | 25254.3
0.362989 | 25.2143 | 25214.3
0.373992 | 25.1699 | 25169.9
0.384982 | 25.1229 | 25122.9
0.395875 | 25.0725 | 25072.5
0.406766 | 25.0198 | 25019.8
0.417686 | 24.9651 | 24965.1
0.428771 | 24.9068 | 24906.8
0.439857 | 24.8458 | 24845.8
0.450943 | 24.7825 | 24782.5
0.46202 | 24.7175 | 24717.5
0.47299 | 24.6507 | 24650.7
0.483963 | 24.5819 | 24581.9
0.494934 | 24.5111 | 24511.1
0.505905 | 24.438 | 24438
0.516878 | 24.3626 | 24362.6
0.527848 | 24.2849 | 24284.9
0.53882 | 24.205 | 24205
0.549792 | 24.1223 | 24122.3
0.560696 | 24.0371 | 24037.1
0.57144 | 23.9496 | 23949.6
0.582182 | 23.8597 | 23859.7
0.593216 | 23.7644 | 23764.4
0.604356 | 23.6653 | 23665.3
0.615496 | 23.5633 | 23563.3
0.626637 | 23.4586 | 23458.6
0.637779 | 23.3508 | 23350.8
0.648918 | 23.24 | 23240
0.66006 | 23.1258 | 23125.8
0.6712 | 23.008 | 23008
0.682115 | 22.8866 | 22886.6
0.69302 | 22.7616 | 22761.6
0.703922 | 22.6333 | 22633.3
0.714832 | 22.5014 | 22501.4
0.725919 | 22.3627 | 22362.7
0.736809 | 22.2221 | 22222.1
0.747902 | 22.0744 | 22074.4
0.758804 | 21.925 | 21925
0.769904 | 21.7677 | 21767.7
0.780818 | 21.6084 | 21608.4
0.791923 | 21.4416 | 21441.6
0.802812 | 21.2727 | 21272.7
0.813904 | 21.0951 | 21095.1
0.824764 | 20.916 | 20916
0.835903 | 20.7274 | 20727.4
0.846832 | 20.5375 | 20537.5
0.857918 | 20.3394 | 20339.4
0.868851 | 20.1386 | 20138.6
0.879579 | 19.9373 | 19937.3
0.890427 | 19.7299 | 19729.9
0.901803 | 19.506 | 19506
0.912941 | 19.282 | 19282
0.923896 | 19.0585 | 19058.5
0.934562 | 18.8354 | 18835.4
0.945209 | 18.6089 | 18608.9
0.956788 | 18.3602 | 18360.2
0.967988 | 18.1129 | 18112.9
0.979012 | 17.8674 | 17867.4
0.989812 | 17.6236 | 17623.6
1.00034 | 17.3821 | 17382.1
1.01122 | 17.1316 | 17131.6
1.02311 | 16.8612 | 16861.2
1.03412 | 16.5943 | 16594.3
1.04509 | 16.3311 | 16331.1
1.05606 | 16.0723 | 16072.3
1.06702 | 15.8181 | 15818.1
1.07708 | 15.5686 | 15568.6
1.08799 | 15.3029 | 15302.9
1.09973 | 15.0236 | 15023.6