## Sheet1
displacement,mm | force,kN | force,N
0 | 0.00283444 | 2.83444
0.0109994 | 1.32212 | 1322.12
0.0219971 | 2.56764 | 2567.64
0.0329979 | 3.84633 | 3846.33
0.0440047 | 5.1669 | 5166.9
0.0550058 | 6.40914 | 6409.14
0.066004 | 7.63105 | 7631.05
0.0770094 | 8.9267 | 8926.7
0.0879884 | 10.191 | 10191
0.0989676 | 11.3796 | 11379.6
0.109947 | 12.6188 | 12618.8
0.120926 | 13.9065 | 13906.5
0.131905 | 15.1579 | 15157.9
0.142884 | 16.3681 | 16368.1
0.153865 | 17.6092 | 17609.2
0.164844 | 18.8882 | 18888.2
0.175823 | 20.1533 | 20153.3
0.186802 | 21.3667 | 21366.7
0.197782 | 22.5684 | 22568.4
0.20876 | 23.7764 | 23776.4
0.219724 | 24.9705 | 24970.5
0.230648 | 26.1452 | 26145.2
0.241572 | 27.231 | 27231
0.252496 | 28.3579 | 28357.9
0.26342 | 29.3718 | 29371.8
0.274344 | 30.3561 | 30356.1
0.285268 | 31.2876 | 31287.6
0.296322 | 32.0864 | 32086.4
0.307438 | 32.6942 | 32694.2
0.318553 | 32.8741 | 32874.1
0.329636 | 32.7633 | 32763.3
0.340639 | 32.6186 | 32618.6
0.351643 | 32.4977 | 32497.7
0.362646 | 32.4203 | 32420.3
0.37365 | 32.3472 | 32347.2
0.384653 | 32.2332 | 32233.2
0.395657 | 32.0759 | 32075.9
0.40666 | 31.921 | 31921
0.417665 | 31.8101 | 31810.1
0.428668 | 31.7129 | 31712.9
0.439856 | 31.576 | 31576
0.450992 | 31.4219 | 31421.9
0.462079 | 31.2562 | 31256.2
0.473164 | 31.0929 | 31092.9
0.48425 | 30.9458 | 30945.8
0.495336 | 30.8113 | 30811.3
0.506341 | 30.6615 | 30661.5
0.517313 | 30.479 | 30479
0.528284 | 30.2888 | 30288.8
0.539255 | 30.1269 | 30126.9
0.550228 | 29.9675 | 29967.5
0.561198 | 29.7665 | 29766.5
0.57217 | 29.5652 | 29565.2
0.583141 | 29.3908 | 29390.8
0.594113 | 29.1827 | 29182.7
0.605152 | 28.9616 | 28961.6
0.616097 | 28.7604 | 28760.4
0.627154 | 28.5381 | 28538.1
0.63815 | 28.2998 | 28299.8
0.649072 | 28.0667 | 28066.7
0.660148 | 27.8251 | 27825.1
0.671127 | 27.5768 | 27576.8
0.682111 | 27.3167 | 27316.7
0.693157 | 27.0513 | 27051.3
0.704052 | 26.7867 | 26786.7
0.71516 | 26.5072 | 26507.2
0.726078 | 26.2253 | 26225.3
0.737155 | 25.9319 | 25931.9
0.748104 | 25.6374 | 25637.4
0.759178 | 25.3336 | 25333.6
0.770111 | 25.0282 | 25028.2
0.781169 | 24.712 | 24712
0.792021 | 24.3959 | 24395.9
0.80318 | 24.0665 | 24066.5
0.814025 | 23.7412 | 23741.2
0.8251 | 23.4033 | 23403.3
0.836052 | 23.0658 | 23065.8
0.847042 | 22.725 | 22725
0.858135 | 22.3745 | 22374.5
0.86962 | 22.0074 | 22007.4
0.880993 | 21.6424 | 21642.4
0.891965 | 21.2829 | 21282.9
0.902744 | 20.9286 | 20928.6
0.913258 | 20.5794 | 20579.4
0.923921 | 20.2219 | 20221.9
0.935654 | 19.828 | 19828
0.947002 | 19.4417 | 19441.7
0.958202 | 19.0634 | 19063.4
0.969013 | 18.6934 | 18693.4
0.979679 | 18.3309 | 18330.9
0.990089 | 17.9764 | 17976.4
1.00024 | 17.6294 | 17629.4
1.01186 | 17.2249 | 17224.9
1.02338 | 16.8318 | 16831.8
1.0349 | 16.4506 | 16450.6
1.04642 | 16.0818 | 16081.8
1.05757 | 15.7273 | 15727.3
1.06781 | 15.3867 | 15386.7
1.07805 | 15.0587 | 15058.7
1.08829 | 14.742 | 14742
1.09853 | 14.4408 | 14440.8