## Sheet1
displacement,mm | force,kN | force,N
0 | 0.00283444 | 2.83444
0.0109994 | 1.32212 | 1322.12
0.0219971 | 2.56764 | 2567.64
0.0329979 | 3.84202 | 3842.02
0.0440047 | 5.07196 | 5071.96
0.0549998 | 6.15802 | 6158.02
0.0659875 | 6.81108 | 6811.08
0.0769666 | 7.39345 | 7393.45
0.0879458 | 7.86977 | 7869.77
0.0989575 | 8.26468 | 8264.68
0.10997 | 8.62549 | 8625.49
0.120923 | 8.92535 | 8925.35
0.131912 | 9.16343 | 9163.43
0.142932 | 9.3537 | 9353.7
0.15395 | 9.51255 | 9512.55
0.16497 | 9.62764 | 9627.64
0.175988 | 9.70382 | 9703.82
0.187008 | 9.75857 | 9758.57
0.198 | 9.80162 | 9801.62
0.208964 | 9.83947 | 9839.47
0.219973 | 9.87742 | 9877.42
0.231032 | 9.91088 | 9910.88
0.242092 | 9.94161 | 9941.61
0.253134 | 9.97269 | 9972.69
0.264137 | 10.0008 | 10000.8
0.275141 | 10.0274 | 10027.4
0.286144 | 10.0546 | 10054.6
0.297148 | 10.0799 | 10079.9
0.308151 | 10.1037 | 10103.7
0.319155 | 10.1267 | 10126.7
0.33016 | 10.1492 | 10149.2
0.34107 | 10.1711 | 10171.1
0.351962 | 10.1924 | 10192.4
0.362853 | 10.2131 | 10213.1
0.373745 | 10.2331 | 10233.1
0.384832 | 10.2526 | 10252.6
0.395918 | 10.2715 | 10271.5
0.407003 | 10.2901 | 10290.1
0.418089 | 10.3085 | 10308.5
0.429174 | 10.326 | 10326
0.440237 | 10.3431 | 10343.1
0.451209 | 10.36 | 10360
0.462179 | 10.3761 | 10376.1
0.473152 | 10.3922 | 10392.2
0.484122 | 10.4076 | 10407.6
0.495094 | 10.4229 | 10422.9
0.506065 | 10.4376 | 10437.6
0.517037 | 10.4521 | 10452.1
0.528009 | 10.4663 | 10466.3
0.538979 | 10.48 | 10480
0.549951 | 10.4936 | 10493.6
0.560922 | 10.5068 | 10506.8
0.571894 | 10.5197 | 10519.7
0.582866 | 10.5323 | 10532.3
0.593836 | 10.5447 | 10544.7
0.604618 | 10.5568 | 10556.8
0.61536 | 10.5687 | 10568.7
0.626104 | 10.5802 | 10580.2
0.636845 | 10.5916 | 10591.6
0.647675 | 10.6028 | 10602.8
0.658814 | 10.6141 | 10614.1
0.669956 | 10.6251 | 10625.1
0.681096 | 10.6359 | 10635.9
0.692237 | 10.6465 | 10646.5
0.703378 | 10.6568 | 10656.8
0.714519 | 10.667 | 10667
0.725659 | 10.6769 | 10676.9
0.7368 | 10.6866 | 10686.6
0.74794 | 10.6962 | 10696.2
0.759082 | 10.7055 | 10705.5
0.770222 | 10.7146 | 10714.6
0.781362 | 10.7236 | 10723.6
0.792503 | 10.7323 | 10732.3
0.803645 | 10.7409 | 10740.9
0.814686 | 10.7493 | 10749.3
0.825589 | 10.7574 | 10757.4
0.836494 | 10.7655 | 10765.5
0.847397 | 10.7733 | 10773.3
0.8583 | 10.781 | 10781
0.869571 | 10.7888 | 10788.8
0.880894 | 10.7965 | 10796.5
0.892217 | 10.804 | 10804
0.903541 | 10.8113 | 10811.3
0.914863 | 10.8184 | 10818.4
0.926186 | 10.8255 | 10825.5
0.937509 | 10.8323 | 10832.3
0.948833 | 10.8391 | 10839.1
0.960156 | 10.8457 | 10845.7
0.971478 | 10.8521 | 10852.1
0.982803 | 10.8584 | 10858.4
0.994125 | 10.8645 | 10864.5
1.00545 | 10.8705 | 10870.5
1.01677 | 10.8764 | 10876.4
1.0281 | 10.8821 | 10882.1
1.03942 | 10.8877 | 10887.7
1.05074 | 10.8931 | 10893.1
1.06206 | 10.8985 | 10898.5
1.07339 | 10.9036 | 10903.6
1.08471 | 10.9087 | 10908.7
1.09603 | 10.9136 | 10913.6
1.10735 | 10.9184 | 10918.4