## Sheet1
displacement,mm | force,kN | force,N
0 | 0.00283444 | 2.83444
0.0109994 | 1.32212 | 1322.12
0.0219971 | 2.56764 | 2567.64
0.0329979 | 3.84633 | 3846.33
0.0440047 | 5.1669 | 5166.9
0.0550058 | 6.40914 | 6409.14
0.066004 | 7.63105 | 7631.05
0.0770051 | 8.90398 | 8903.98
0.0879841 | 10.1145 | 10114.5
0.0989633 | 11.2267 | 11226.7
0.109942 | 12.3275 | 12327.5
0.120922 | 13.2985 | 13298.5
0.131901 | 13.9771 | 13977.1
0.14288 | 14.4326 | 14432.6
0.153882 | 14.8143 | 14814.3
0.164901 | 15.186 | 15186
0.175921 | 15.5047 | 15504.7
0.18694 | 15.7902 | 15790.2
0.197959 | 16.0339 | 16033.9
0.208979 | 16.247 | 16247
0.220036 | 16.4233 | 16423.3
0.231096 | 16.5851 | 16585.1
0.242156 | 16.7219 | 16721.9
0.253197 | 16.8395 | 16839.5
0.2642 | 16.9409 | 16940.9
0.275204 | 17.0268 | 17026.8
0.286207 | 17.0967 | 17096.7
0.297211 | 17.1611 | 17161.1
0.308214 | 17.214 | 17214
0.319218 | 17.2624 | 17262.4
0.330221 | 17.3069 | 17306.9
0.341225 | 17.3452 | 17345.2
0.352228 | 17.3803 | 17380.3
0.363232 | 17.4117 | 17411.7
0.374136 | 17.4398 | 17439.8
0.385027 | 17.465 | 17465
0.395918 | 17.4876 | 17487.6
0.406809 | 17.5078 | 17507.8
0.41788 | 17.5275 | 17527.5
0.428966 | 17.5452 | 17545.2
0.440051 | 17.5599 | 17559.9
0.451138 | 17.5733 | 17573.3
0.462223 | 17.5856 | 17585.6
0.473309 | 17.5953 | 17595.3
0.484289 | 17.6045 | 17604.5
0.49526 | 17.6113 | 17611.3
0.506232 | 17.6173 | 17617.3
0.517203 | 17.6218 | 17621.8
0.528175 | 17.6248 | 17624.8
0.539145 | 17.6269 | 17626.9
0.550117 | 17.6275 | 17627.5
0.561089 | 17.627 | 17627
0.57206 | 17.6253 | 17625.3
0.583032 | 17.6226 | 17622.6
0.594002 | 17.6186 | 17618.6
0.604974 | 17.6136 | 17613.6
0.615946 | 17.6076 | 17607.6
0.626917 | 17.6005 | 17600.5
0.637791 | 17.5923 | 17592.3
0.648533 | 17.5831 | 17583.1
0.659276 | 17.5729 | 17572.9
0.670018 | 17.5618 | 17561.8
0.680777 | 17.5495 | 17549.5
0.691917 | 17.5358 | 17535.8
0.703058 | 17.521 | 17521
0.714199 | 17.5051 | 17505.1
0.725339 | 17.4881 | 17488.1
0.736481 | 17.4702 | 17470.2
0.747622 | 17.451 | 17451
0.758762 | 17.4308 | 17430.8
0.769903 | 17.4096 | 17409.6
0.781044 | 17.3872 | 17387.2
0.792184 | 17.3636 | 17363.6
0.803326 | 17.3389 | 17338.9
0.814465 | 17.3131 | 17313.1
0.825517 | 17.2861 | 17286.1
0.836422 | 17.2579 | 17257.9
0.847324 | 17.2285 | 17228.5
0.85823 | 17.1978 | 17197.8
0.869499 | 17.1648 | 17164.8
0.880822 | 17.1303 | 17130.3
0.892144 | 17.0942 | 17094.2
0.903469 | 17.0567 | 17056.7
0.914792 | 17.0177 | 17017.7
0.926114 | 16.977 | 16977
0.937439 | 16.9348 | 16934.8
0.948761 | 16.8909 | 16890.9
0.960084 | 16.8454 | 16845.4
0.971406 | 16.7984 | 16798.4
0.982492 | 16.7496 | 16749.6
0.993569 | 16.6992 | 16699.2
1.0047 | 16.6471 | 16647.1
1.01603 | 16.5933 | 16593.3
1.02735 | 16.5376 | 16537.6
1.03867 | 16.4801 | 16480.1
1.04952 | 16.4207 | 16420.7
1.06035 | 16.3594 | 16359.4
1.07118 | 16.2961 | 16296.1
1.08201 | 16.2307 | 16230.7
1.09284 | 16.1637 | 16163.7
1.10367 | 16.0956 | 16095.6