## Sheet1
displacement,mm | force,kN | force,N
0 | 0.00283444 | 2.83444
0.0109994 | 1.32212 | 1322.12
0.0219971 | 2.56764 | 2567.64
0.0329979 | 3.84633 | 3846.33
0.0440047 | 5.1669 | 5166.9
0.0550058 | 6.40914 | 6409.14
0.066004 | 7.63105 | 7631.05
0.0770094 | 8.9267 | 8926.7
0.0879884 | 10.191 | 10191
0.0989676 | 11.3796 | 11379.6
0.109947 | 12.6098 | 12609.8
0.120926 | 13.863 | 13863
0.131905 | 15.0811 | 15081.1
0.142884 | 16.2707 | 16270.7
0.153865 | 17.4161 | 17416.1
0.164844 | 18.5415 | 18541.5
0.175823 | 19.6553 | 19655.3
0.186802 | 20.6648 | 20664.8
0.19782 | 21.4864 | 21486.4
0.208839 | 22.2228 | 22222.8
0.219814 | 22.7699 | 22769.9
0.230738 | 23.3336 | 23333.6
0.241662 | 23.7919 | 23791.9
0.252651 | 24.2076 | 24207.6
0.263767 | 24.4653 | 24465.3
0.274883 | 24.6345 | 24634.5
0.285982 | 24.6792 | 24679.2
0.296986 | 24.6535 | 24653.5
0.307989 | 24.6097 | 24609.7
0.318993 | 24.5603 | 24560.3
0.329996 | 24.5071 | 24507.1
0.341 | 24.4493 | 24449.3
0.352003 | 24.3905 | 24390.5
0.363007 | 24.3293 | 24329.3
0.37401 | 24.2655 | 24265.5
0.384979 | 24.201 | 24201
0.395871 | 24.1345 | 24134.5
0.406762 | 24.0665 | 24066.5
0.417753 | 23.9965 | 23996.5
0.428839 | 23.9241 | 23924.1
0.439926 | 23.8497 | 23849.7
0.45101 | 23.7737 | 23773.7
0.462011 | 23.696 | 23696
0.472982 | 23.6165 | 23616.5
0.483954 | 23.5353 | 23535.3
0.494925 | 23.4524 | 23452.4
0.505897 | 23.3675 | 23367.5
0.516869 | 23.2807 | 23280.7
0.52784 | 23.1919 | 23191.9
0.538811 | 23.1011 | 23101.1
0.549648 | 23.008 | 23008
0.560392 | 22.9127 | 22912.7
0.571208 | 22.8145 | 22814.5
0.582349 | 22.7109 | 22710.9
0.593489 | 22.6047 | 22604.7
0.60463 | 22.4959 | 22495.9
0.615772 | 22.3843 | 22384.3
0.626911 | 22.2699 | 22269.9
0.638053 | 22.1526 | 22152.6
0.649193 | 22.0321 | 22032.1
0.660202 | 21.9083 | 21908.3
0.671106 | 21.7812 | 21781.2
0.68201 | 21.6504 | 21650.4
0.693008 | 21.5156 | 21515.6
0.704013 | 21.3766 | 21376.6
0.715029 | 21.2332 | 21233.2
0.726003 | 21.0861 | 21086.1
0.737049 | 20.9336 | 20933.6
0.747982 | 20.778 | 20778
0.759029 | 20.6161 | 20616.1
0.769959 | 20.4515 | 20451.5
0.781017 | 20.2803 | 20280.3
0.791981 | 20.106 | 20106
0.803042 | 19.9257 | 19925.7
0.814014 | 19.7415 | 19741.5
0.824983 | 19.5525 | 19552.5
0.836019 | 19.3581 | 19358.1
0.846948 | 19.1615 | 19161.5
0.858063 | 18.9564 | 18956.4
0.869438 | 18.7411 | 18741.1
0.880661 | 18.5244 | 18524.4
0.891683 | 18.3084 | 18308.4
0.902356 | 18.0928 | 18092.8
0.912873 | 17.878 | 17878
0.924412 | 17.6389 | 17638.9
0.935661 | 17.3999 | 17399.9
0.946754 | 17.1627 | 17162.7
0.957553 | 16.9275 | 16927.5
0.968128 | 16.6944 | 16694.4
0.978852 | 16.4564 | 16456.4
0.990398 | 16.1957 | 16195.7
1.00181 | 15.9386 | 15938.6
1.01278 | 15.6846 | 15684.6
1.02376 | 15.4351 | 15435.1
1.03473 | 15.1892 | 15189.2
1.04483 | 14.9477 | 14947.7
1.05568 | 14.6923 | 14692.3
1.06741 | 14.4221 | 14422.1
1.07915 | 14.1584 | 14158.4
1.09026 | 13.9009 | 13900.9
1.10093 | 13.6504 | 13650.4