## Sheet1
displacement,mm | force,kN | force,N
0 | 0.00283444 | 2.83444
0.0109994 | 1.32212 | 1322.12
0.0219971 | 2.56764 | 2567.64
0.0329979 | 3.84633 | 3846.33
0.0440047 | 5.1669 | 5166.9
0.0550058 | 6.40914 | 6409.14
0.066004 | 7.62022 | 7620.22
0.0769947 | 8.79245 | 8792.45
0.0879739 | 9.91813 | 9918.13
0.0989531 | 10.8661 | 10866.1
0.109956 | 11.3733 | 11373.3
0.120918 | 11.631 | 11631
0.131906 | 11.9004 | 11900.4
0.142926 | 12.0861 | 12086.1
0.153944 | 12.2423 | 12242.3
0.164964 | 12.3688 | 12368.8
0.175983 | 12.46 | 12460
0.187001 | 12.5433 | 12543.3
0.197964 | 12.6199 | 12619.9
0.208928 | 12.6831 | 12683.1
0.219936 | 12.7433 | 12743.3
0.230996 | 12.796 | 12796
0.242056 | 12.8471 | 12847.1
0.253064 | 12.8935 | 12893.5
0.264068 | 12.9376 | 12937.6
0.275071 | 12.9808 | 12980.8
0.286075 | 13.0208 | 13020.8
0.297078 | 13.0591 | 13059.1
0.308082 | 13.097 | 13097
0.319085 | 13.1318 | 13131.8
0.330043 | 13.1659 | 13165.9
0.340935 | 13.1988 | 13198.8
0.351826 | 13.231 | 13231
0.362717 | 13.2614 | 13261.4
0.373712 | 13.2911 | 13291.1
0.384797 | 13.3202 | 13320.2
0.395883 | 13.3485 | 13348.5
0.406969 | 13.3759 | 13375.9
0.418055 | 13.4023 | 13402.3
0.429141 | 13.4281 | 13428.1
0.440158 | 13.453 | 13453
0.45113 | 13.4773 | 13477.3
0.462102 | 13.5009 | 13500.9
0.473072 | 13.524 | 13524
0.484045 | 13.5464 | 13546.4
0.495015 | 13.5681 | 13568.1
0.505987 | 13.5893 | 13589.3
0.516958 | 13.61 | 13610
0.52793 | 13.6303 | 13630.3
0.538902 | 13.6498 | 13649.8
0.549872 | 13.6691 | 13669.1
0.560844 | 13.6878 | 13687.8
0.571815 | 13.706 | 13706
0.582787 | 13.7239 | 13723.9
0.593759 | 13.7413 | 13741.3
0.604549 | 13.7583 | 13758.3
0.615293 | 13.775 | 13775
0.626034 | 13.7911 | 13791.1
0.636778 | 13.807 | 13807
0.647564 | 13.8226 | 13822.6
0.658705 | 13.8382 | 13838.2
0.669846 | 13.8536 | 13853.6
0.680986 | 13.8685 | 13868.5
0.692127 | 13.8832 | 13883.2
0.703267 | 13.8974 | 13897.4
0.714409 | 13.9114 | 13911.4
0.725549 | 13.9251 | 13925.1
0.73669 | 13.9384 | 13938.4
0.74783 | 13.9515 | 13951.5
0.758972 | 13.9642 | 13964.2
0.770111 | 13.9767 | 13976.7
0.781254 | 13.9889 | 13988.9
0.792394 | 14.0008 | 14000.8
0.803534 | 14.0125 | 14012.5
0.814663 | 14.0239 | 14023.9
0.825565 | 14.035 | 14035
0.836469 | 14.0459 | 14045.9
0.847374 | 14.0565 | 14056.5
0.858276 | 14.0668 | 14066.8
0.869548 | 14.0773 | 14077.3
0.880871 | 14.0876 | 14087.6
0.892193 | 14.0977 | 14097.7
0.903516 | 14.1074 | 14107.4
0.91484 | 14.117 | 14117
0.926163 | 14.1263 | 14126.3
0.937485 | 14.1354 | 14135.4
0.94881 | 14.1443 | 14144.3
0.960132 | 14.1529 | 14152.9
0.971455 | 14.1614 | 14161.4
0.982777 | 14.1696 | 14169.6
0.994102 | 14.1776 | 14177.6
1.00542 | 14.1854 | 14185.4
1.01675 | 14.193 | 14193
1.02807 | 14.2004 | 14200.4
1.03939 | 14.2076 | 14207.6
1.05072 | 14.2146 | 14214.6
1.06204 | 14.2214 | 14221.4
1.07336 | 14.228 | 14228
1.08469 | 14.2345 | 14234.5
1.09601 | 14.2407 | 14240.7
1.10733 | 14.2468 | 14246.8