## Sheet1
displacement,mm | force,kN | force,N
0 | 0.00283444 | 2.83444
0.0109994 | 1.32212 | 1322.12
0.0219971 | 2.56764 | 2567.64
0.0329979 | 3.84633 | 3846.33
0.0440047 | 5.1669 | 5166.9
0.0550058 | 6.40914 | 6409.14
0.066004 | 7.63105 | 7631.05
0.0770094 | 8.9267 | 8926.7
0.0879884 | 10.1905 | 10190.5
0.0989676 | 11.3752 | 11375.2
0.109947 | 12.5683 | 12568.3
0.120926 | 13.747 | 13747
0.131905 | 14.8674 | 14867.4
0.142884 | 15.9095 | 15909.5
0.153865 | 16.8471 | 16847.1
0.164861 | 17.4737 | 17473.7
0.175879 | 17.8172 | 17817.2
0.186899 | 17.9799 | 17979.9
0.197918 | 18.0232 | 18023.2
0.208938 | 18.0186 | 18018.6
0.220001 | 17.9897 | 17989.7
0.231065 | 17.9542 | 17954.2
0.242125 | 17.9284 | 17928.4
0.253164 | 17.896 | 17896
0.264167 | 17.8504 | 17850.4
0.275171 | 17.8074 | 17807.4
0.286174 | 17.7639 | 17763.9
0.297178 | 17.7186 | 17718.6
0.308181 | 17.6761 | 17676.1
0.319185 | 17.6328 | 17632.8
0.330187 | 17.5876 | 17587.6
0.341079 | 17.5415 | 17541.5
0.35197 | 17.4937 | 17493.7
0.362945 | 17.445 | 17445
0.374031 | 17.3961 | 17396.1
0.385116 | 17.3456 | 17345.6
0.396202 | 17.2934 | 17293.4
0.407203 | 17.2392 | 17239.2
0.418173 | 17.183 | 17183
0.429146 | 17.1256 | 17125.6
0.440116 | 17.0677 | 17067.7
0.451088 | 17.009 | 17009
0.462046 | 16.9492 | 16949.2
0.472903 | 16.8877 | 16887.7
0.483761 | 16.8244 | 16824.4
0.494617 | 16.7597 | 16759.7
0.505417 | 16.6939 | 16693.9
0.51616 | 16.627 | 16627
0.527275 | 16.5552 | 16555.2
0.538416 | 16.482 | 16482
0.549555 | 16.4075 | 16407.5
0.560697 | 16.3313 | 16331.3
0.571838 | 16.253 | 16253
0.582977 | 16.1729 | 16172.9
0.59412 | 16.091 | 16091
0.60519 | 16.0072 | 16007.2
0.616094 | 15.9214 | 15921.4
0.626999 | 15.8336 | 15833.6
0.637901 | 15.7439 | 15743.9
0.648991 | 15.6502 | 15650.2
0.659891 | 15.5555 | 15555.5
0.670979 | 15.4569 | 15456.9
0.681922 | 15.357 | 15357
0.693012 | 15.2533 | 15253.3
0.703945 | 15.1477 | 15147.7
0.714973 | 15.0385 | 15038.5
0.725949 | 14.9269 | 14926.9
0.736962 | 14.8121 | 14812.1
0.748017 | 14.6942 | 14694.2
0.758914 | 14.5742 | 14574.2
0.76999 | 14.4493 | 14449.3
0.780872 | 14.3243 | 14324.3
0.792026 | 14.1929 | 14192.9
0.80294 | 14.061 | 14061
0.813936 | 13.9255 | 13925.5
0.825053 | 13.7863 | 13786.3
0.835842 | 13.647 | 13647
0.846995 | 13.5013 | 13501.3
0.858017 | 13.3548 | 13354.8
0.868743 | 13.2086 | 13208.6
0.879356 | 13.0627 | 13062.7
0.890499 | 12.9062 | 12906.2
0.901916 | 12.7444 | 12744.4
0.913116 | 12.5834 | 12583.4
0.924018 | 12.4237 | 12423.7
0.934818 | 12.2655 | 12265.5
0.945281 | 12.1083 | 12108.3
0.956241 | 11.9446 | 11944.6
0.967735 | 11.7689 | 11768.9
0.979163 | 11.5958 | 11595.8
0.990163 | 11.4251 | 11425.1
1.00114 | 11.257 | 11257
1.01211 | 11.0915 | 11091.5
1.02251 | 10.9291 | 10929.1
1.03257 | 10.7696 | 10769.6
1.04431 | 10.5872 | 10587.2
1.05604 | 10.4094 | 10409.4
1.06778 | 10.2357 | 10235.7
1.07861 | 10.0662 | 10066.2
1.08927 | 9.90125 | 9901.25
1.09994 | 9.74048 | 9740.48