## Sheet1
displacement,mm | force,kN | force,N
0 | 0.00283444 | 2.83444
0.0109994 | 1.32212 | 1322.12
0.0219971 | 2.56764 | 2567.64
0.0329979 | 3.84633 | 3846.33
0.0440047 | 5.1669 | 5166.9
0.0550058 | 6.40914 | 6409.14
0.066004 | 7.63105 | 7631.05
0.0770087 | 8.92306 | 8923.06
0.0879879 | 10.1653 | 10165.3
0.0989671 | 11.3258 | 11325.8
0.109946 | 12.435 | 12435
0.120925 | 13.5142 | 13514.2
0.131904 | 14.4841 | 14484.1
0.142884 | 15.1652 | 15165.2
0.153864 | 15.6306 | 15630.6
0.164882 | 16.0127 | 16012.7
0.175902 | 16.4304 | 16430.4
0.18692 | 16.7644 | 16764.4
0.19794 | 17.0644 | 17064.4
0.208959 | 17.3528 | 17352.8
0.219955 | 17.6107 | 17610.7
0.231062 | 17.8354 | 17835.4
0.242121 | 18.0308 | 18030.8
0.2532 | 18.2068 | 18206.8
0.264284 | 18.3635 | 18363.5
0.275289 | 18.5031 | 18503.1
0.286293 | 18.6197 | 18619.7
0.297296 | 18.7112 | 18711.2
0.3083 | 18.7879 | 18787.9
0.319303 | 18.8456 | 18845.6
0.330307 | 18.8874 | 18887.4
0.34131 | 18.9144 | 18914.4
0.352314 | 18.9316 | 18931.6
0.363317 | 18.9381 | 18938.1
0.37432 | 18.9388 | 18938.8
0.385223 | 18.9345 | 18934.5
0.396114 | 18.9267 | 18926.7
0.407005 | 18.9161 | 18916.1
0.4179 | 18.9034 | 18903.4
0.428986 | 18.8886 | 18888.6
0.440072 | 18.8722 | 18872.2
0.451157 | 18.8545 | 18854.5
0.462243 | 18.8355 | 18835.5
0.473329 | 18.8153 | 18815.3
0.484362 | 18.7941 | 18794.1
0.495333 | 18.7718 | 18771.8
0.506304 | 18.7486 | 18748.6
0.517276 | 18.7244 | 18724.4
0.528246 | 18.6992 | 18699.2
0.539219 | 18.6731 | 18673.1
0.55019 | 18.6461 | 18646.1
0.561161 | 18.6182 | 18618.2
0.572133 | 18.5893 | 18589.3
0.583104 | 18.5596 | 18559.6
0.594076 | 18.5289 | 18528.9
0.605048 | 18.4972 | 18497.2
0.615862 | 18.4646 | 18464.6
0.626606 | 18.431 | 18431
0.637348 | 18.3965 | 18396.5
0.648261 | 18.3604 | 18360.4
0.659401 | 18.3224 | 18322.4
0.670541 | 18.2833 | 18283.3
0.681683 | 18.2431 | 18243.1
0.692823 | 18.2018 | 18201.8
0.703964 | 18.1592 | 18159.2
0.715106 | 18.1154 | 18115.4
0.726246 | 18.0704 | 18070.4
0.737386 | 18.0241 | 18024.1
0.748528 | 17.9765 | 17976.5
0.759476 | 17.9276 | 17927.6
0.770381 | 17.8774 | 17877.4
0.781284 | 17.8258 | 17825.8
0.792187 | 17.7729 | 17772.9
0.803092 | 17.7185 | 17718.5
0.813995 | 17.6626 | 17662.6
0.824898 | 17.6052 | 17605.2
0.835803 | 17.5462 | 17546.2
0.846706 | 17.4857 | 17485.7
0.85761 | 17.4235 | 17423.5
0.86888 | 17.3574 | 17357.4
0.880168 | 17.2893 | 17289.3
0.891243 | 17.2192 | 17219.2
0.902321 | 17.147 | 17147
0.913398 | 17.0729 | 17072.9
0.92439 | 16.9976 | 16997.6
0.935222 | 16.9211 | 16921.1
0.945877 | 16.8433 | 16843.3
0.957183 | 16.7588 | 16758.8
0.968381 | 16.6721 | 16672.1
0.979362 | 16.5845 | 16584.5
0.990109 | 16.496 | 16496
1.00087 | 16.4053 | 16405.3
1.01228 | 16.3059 | 16305.9
1.02334 | 16.2054 | 16205.4
1.03439 | 16.1036 | 16103.6
1.04525 | 16.0004 | 16000.4
1.05573 | 15.8963 | 15896.3
1.06715 | 15.7815 | 15781.5
1.0785 | 15.6646 | 15664.6
1.08938 | 15.5467 | 15546.7
1.10026 | 15.4279 | 15427.9