## Sheet1
displacement,mm | force,kN | force,N
0 | 0.00283444 | 2.83444
0.0109994 | 1.32212 | 1322.12
0.0219971 | 2.56764 | 2567.64
0.0329979 | 3.84633 | 3846.33
0.0440047 | 5.1669 | 5166.9
0.0550057 | 6.40478 | 6404.78
0.0660038 | 7.60636 | 7606.36
0.0769927 | 8.75632 | 8756.32
0.0879718 | 9.79148 | 9791.48
0.098951 | 10.5976 | 10597.6
0.109939 | 11.1655 | 11165.5
0.120918 | 11.7983 | 11798.3
0.131895 | 12.2782 | 12278.2
0.142885 | 12.672 | 12672
0.153905 | 12.9743 | 12974.3
0.164923 | 13.219 | 13219
0.175943 | 13.3674 | 13367.4
0.186962 | 13.4575 | 13457.5
0.197982 | 13.5126 | 13512.6
0.208969 | 13.5574 | 13557.4
0.219979 | 13.5976 | 13597.6
0.231038 | 13.6339 | 13633.9
0.242098 | 13.6684 | 13668.4
0.253139 | 13.7023 | 13702.3
0.264143 | 13.7326 | 13732.6
0.275146 | 13.7623 | 13762.3
0.28615 | 13.791 | 13791
0.297153 | 13.8182 | 13818.2
0.308157 | 13.8441 | 13844.1
0.31916 | 13.869 | 13869
0.330164 | 13.8929 | 13892.9
0.341135 | 13.916 | 13916
0.352026 | 13.9387 | 13938.7
0.362917 | 13.9601 | 13960.1
0.373808 | 13.9812 | 13981.2
0.384813 | 14.0016 | 14001.6
0.395899 | 14.0217 | 14021.7
0.406984 | 14.041 | 14041
0.41807 | 14.0598 | 14059.8
0.429156 | 14.0782 | 14078.2
0.440242 | 14.0959 | 14095.9
0.451219 | 14.1131 | 14113.1
0.462191 | 14.1299 | 14129.9
0.473162 | 14.1462 | 14146.2
0.484134 | 14.162 | 14162
0.495104 | 14.1775 | 14177.5
0.506077 | 14.1926 | 14192.6
0.517048 | 14.2073 | 14207.3
0.528019 | 14.2216 | 14221.6
0.538991 | 14.2355 | 14235.5
0.549961 | 14.2492 | 14249.2
0.560934 | 14.2625 | 14262.5
0.571906 | 14.2755 | 14275.5
0.582877 | 14.2883 | 14288.3
0.593847 | 14.3007 | 14300.7
0.604589 | 14.3129 | 14312.9
0.615332 | 14.3247 | 14324.7
0.626074 | 14.3363 | 14336.3
0.636818 | 14.3477 | 14347.7
0.647816 | 14.359 | 14359
0.658957 | 14.3702 | 14370.2
0.670097 | 14.3812 | 14381.2
0.681239 | 14.3919 | 14391.9
0.692379 | 14.4023 | 14402.3
0.703519 | 14.4125 | 14412.5
0.714661 | 14.4224 | 14422.4
0.725802 | 14.4321 | 14432.1
0.736942 | 14.4416 | 14441.6
0.748084 | 14.4509 | 14450.9
0.759224 | 14.46 | 14460
0.770364 | 14.4688 | 14468.8
0.781506 | 14.4774 | 14477.4
0.792645 | 14.4859 | 14485.9
0.803637 | 14.4941 | 14494.1
0.814541 | 14.5021 | 14502.1
0.825444 | 14.51 | 14510
0.836349 | 14.5176 | 14517.6
0.847252 | 14.5251 | 14525.1
0.858155 | 14.5323 | 14532.3
0.869427 | 14.5396 | 14539.6
0.880749 | 14.5468 | 14546.8
0.892074 | 14.5538 | 14553.8
0.903396 | 14.5606 | 14560.6
0.914719 | 14.5672 | 14567.2
0.926041 | 14.5737 | 14573.7
0.937366 | 14.58 | 14580
0.948688 | 14.5861 | 14586.1
0.960011 | 14.5921 | 14592.1
0.971335 | 14.5979 | 14597.9
0.982658 | 14.6036 | 14603.6
0.993981 | 14.609 | 14609
1.0053 | 14.6143 | 14614.3
1.01663 | 14.6195 | 14619.5
1.02795 | 14.6245 | 14624.5
1.03927 | 14.6293 | 14629.3
1.05059 | 14.634 | 14634
1.06192 | 14.6385 | 14638.5
1.07324 | 14.6429 | 14642.9
1.08456 | 14.6472 | 14647.2
1.09589 | 14.6513 | 14651.3
1.10721 | 14.6553 | 14655.3