## Sheet1
displacement,mm | force,kN | force,N
0 | 0.00283444 | 2.83444
0.0109998 | 0.316911 | 316.911
0.0220016 | 0.318068 | 318.068
0.0330054 | 0.328375 | 328.375
0.0440052 | 0.329897 | 329.897
0.0550032 | 0.335957 | 335.957
0.0660091 | 0.340253 | 340.253
0.0770164 | 0.343732 | 343.732
0.0880152 | 0.346982 | 346.982
0.0990028 | 0.350048 | 350.048
0.110008 | 0.353006 | 353.006
0.121023 | 0.355957 | 355.957
0.13203 | 0.358846 | 358.846
0.142994 | 0.361524 | 361.524
0.153957 | 0.364208 | 364.208
0.164921 | 0.366781 | 366.781
0.175941 | 0.369295 | 369.295
0.186995 | 0.371759 | 371.759
0.197999 | 0.37414 | 374.14
0.209002 | 0.376473 | 376.473
0.220006 | 0.37873 | 378.73
0.231009 | 0.380916 | 380.916
0.242013 | 0.38299 | 382.99
0.253 | 0.385029 | 385.029
0.264004 | 0.38699 | 386.99
0.275007 | 0.388904 | 388.904
0.285973 | 0.390788 | 390.788
0.296864 | 0.392622 | 392.622
0.307757 | 0.394424 | 394.424
0.318648 | 0.396188 | 396.188
0.32954 | 0.397921 | 397.921
0.340439 | 0.399622 | 399.622
0.351524 | 0.401323 | 401.323
0.36261 | 0.40299 | 402.99
0.373695 | 0.404637 | 404.637
0.384782 | 0.406254 | 406.254
0.395868 | 0.407851 | 407.851
0.406953 | 0.409419 | 409.419
0.418039 | 0.410967 | 410.967
0.429124 | 0.412494 | 412.494
0.440182 | 0.413997 | 413.997
0.451152 | 0.415488 | 415.488
0.462124 | 0.416955 | 416.955
0.473096 | 0.418412 | 418.412
0.484066 | 0.41984 | 419.84
0.495039 | 0.42126 | 421.26
0.50601 | 0.422657 | 422.657
0.516981 | 0.424049 | 424.049
0.527954 | 0.42542 | 425.42
0.538924 | 0.426775 | 426.775
0.549896 | 0.42812 | 428.12
0.560867 | 0.429449 | 429.449
0.571839 | 0.430769 | 430.769
0.582809 | 0.432072 | 432.072
0.593781 | 0.433368 | 433.368
0.604753 | 0.434649 | 434.649
0.615724 | 0.435922 | 435.922
0.626696 | 0.43718 | 437.18
0.637666 | 0.438429 | 438.429
0.648638 | 0.439666 | 439.666
0.659611 | 0.440891 | 440.891
0.670582 | 0.442106 | 442.106
0.681553 | 0.443312 | 443.312
0.692524 | 0.444509 | 444.509
0.703495 | 0.445694 | 445.694
0.714395 | 0.446878 | 446.878
0.725138 | 0.448046 | 448.046
0.735882 | 0.449204 | 449.204
0.746624 | 0.450358 | 450.358
0.757367 | 0.4515 | 451.5
0.768109 | 0.452638 | 452.638
0.778853 | 0.453766 | 453.766
0.789596 | 0.454886 | 454.886
0.800339 | 0.456002 | 456.002
0.81124 | 0.457122 | 457.122
0.82238 | 0.45826 | 458.26
0.833523 | 0.45939 | 459.39
0.844662 | 0.46051 | 460.51
0.855804 | 0.46162 | 461.62
0.866596 | 0.462692 | 462.692
0.877339 | 0.463748 | 463.748
0.888081 | 0.464801 | 464.801
0.898826 | 0.465845 | 465.845
0.909566 | 0.466882 | 466.882
0.920311 | 0.467914 | 467.914
0.931053 | 0.468937 | 468.937
0.941795 | 0.469956 | 469.956
0.952539 | 0.47097 | 470.97
0.963281 | 0.471976 | 471.976
0.974025 | 0.472978 | 472.978
0.984768 | 0.473974 | 473.974
0.99551 | 0.474965 | 474.965
1.00625 | 0.475949 | 475.949
1.01676 | 0.476926 | 476.926
1.02727 | 0.477899 | 477.899
1.03779 | 0.478866 | 478.866
1.0483 | 0.479826 | 479.826
1.05882 | 0.480783 | 480.783
1.06933 | 0.481735 | 481.735
1.07985 | 0.482677 | 482.677
1.09036 | 0.483619 | 483.619