## Sheet1
displacement,mm | force,kN | force,N
0 | 0.00283444 | 2.83444
0.0109994 | 1.32212 | 1322.12
0.0219971 | 2.56764 | 2567.64
0.0329979 | 3.84633 | 3846.33
0.0440047 | 5.15611 | 5156.11
0.0550025 | 6.32987 | 6329.87
0.0659923 | 7.35907 | 7359.07
0.0769714 | 8.02607 | 8026.07
0.0879623 | 8.36708 | 8367.08
0.0989834 | 8.61162 | 8611.62
0.109971 | 8.73445 | 8734.45
0.121015 | 8.80948 | 8809.48
0.132043 | 8.8778 | 8877.8
0.143063 | 8.93426 | 8934.26
0.154081 | 8.98403 | 8984.03
0.165101 | 9.03227 | 9032.27
0.176072 | 9.07806 | 9078.06
0.187037 | 9.12059 | 9120.59
0.197999 | 9.1614 | 9161.4
0.209003 | 9.20006 | 9200.06
0.220063 | 9.23797 | 9237.97
0.231066 | 9.27351 | 9273.51
0.24207 | 9.30796 | 9307.96
0.253073 | 9.34168 | 9341.68
0.264076 | 9.37387 | 9373.87
0.27508 | 9.4049 | 9404.9
0.286085 | 9.43518 | 9435.18
0.297089 | 9.46425 | 9464.25
0.307997 | 9.49265 | 9492.65
0.318888 | 9.52016 | 9520.16
0.32978 | 9.54692 | 9546.92
0.340682 | 9.57304 | 9573.04
0.351769 | 9.59895 | 9598.95
0.362854 | 9.62412 | 9624.12
0.37394 | 9.64861 | 9648.61
0.385026 | 9.67255 | 9672.55
0.396111 | 9.69592 | 9695.92
0.407179 | 9.71871 | 9718.71
0.418149 | 9.74102 | 9741.02
0.429121 | 9.76283 | 9762.83
0.440092 | 9.78413 | 9784.13
0.451064 | 9.80502 | 9805.02
0.462036 | 9.82544 | 9825.44
0.473007 | 9.84543 | 9845.43
0.483978 | 9.86503 | 9865.03
0.494949 | 9.88422 | 9884.22
0.505921 | 9.90307 | 9903.07
0.516893 | 9.92154 | 9921.54
0.527863 | 9.93966 | 9939.66
0.538835 | 9.95744 | 9957.44
0.549806 | 9.97489 | 9974.89
0.560778 | 9.99203 | 9992.03
0.571751 | 10.0088 | 10008.8
0.582516 | 10.0253 | 10025.3
0.593259 | 10.0415 | 10041.5
0.604001 | 10.0575 | 10057.5
0.614745 | 10.0731 | 10073.1
0.625487 | 10.0885 | 10088.5
0.636614 | 10.1041 | 10104.1
0.647755 | 10.1195 | 10119.5
0.658895 | 10.1346 | 10134.6
0.670036 | 10.1495 | 10149.5
0.681176 | 10.164 | 10164
0.692318 | 10.1784 | 10178.4
0.703458 | 10.1924 | 10192.4
0.714599 | 10.2062 | 10206.2
0.72574 | 10.2198 | 10219.8
0.736881 | 10.2332 | 10233.2
0.74802 | 10.2463 | 10246.3
0.759163 | 10.2593 | 10259.3
0.770303 | 10.272 | 10272
0.781443 | 10.2846 | 10284.6
0.792584 | 10.2969 | 10296.9
0.803726 | 10.309 | 10309
0.814667 | 10.3209 | 10320.9
0.82557 | 10.3327 | 10332.7
0.836473 | 10.3442 | 10344.2
0.847378 | 10.3556 | 10355.6
0.858281 | 10.3668 | 10366.8
0.869552 | 10.3782 | 10378.2
0.880876 | 10.3894 | 10389.4
0.892198 | 10.4005 | 10400.5
0.903522 | 10.4114 | 10411.4
0.914844 | 10.4221 | 10422.1
0.926167 | 10.4326 | 10432.6
0.93749 | 10.443 | 10443
0.948814 | 10.4531 | 10453.1
0.960136 | 10.4631 | 10463.1
0.971459 | 10.473 | 10473
0.982784 | 10.4826 | 10482.6
0.994106 | 10.4921 | 10492.1
1.00543 | 10.5014 | 10501.4
1.01675 | 10.5106 | 10510.6
1.02808 | 10.5197 | 10519.7
1.0394 | 10.5286 | 10528.6
1.05072 | 10.5373 | 10537.3
1.06204 | 10.546 | 10546
1.07337 | 10.5544 | 10554.4
1.08469 | 10.5627 | 10562.7
1.09601 | 10.5709 | 10570.9
1.10734 | 10.5789 | 10578.9