## Sheet1
displacement,mm | force,kN | force,N
0 | 0.00283444 | 2.83444
0.0109994 | 1.32212 | 1322.12
0.0219971 | 2.55009 | 2550.09
0.0329976 | 3.14149 | 3141.49
0.0439905 | 3.39945 | 3399.45
0.0549921 | 3.60037 | 3600.37
0.0659831 | 3.75718 | 3757.18
0.077008 | 3.86815 | 3868.15
0.0880069 | 3.95107 | 3951.07
0.0990072 | 4.01289 | 4012.89
0.11001 | 4.06059 | 4060.59
0.12103 | 4.10111 | 4101.11
0.132048 | 4.1363 | 4136.3
0.143068 | 4.16842 | 4168.42
0.154076 | 4.19788 | 4197.88
0.16504 | 4.22655 | 4226.55
0.176002 | 4.25406 | 4254.06
0.186967 | 4.27913 | 4279.13
0.197976 | 4.30492 | 4304.92
0.209038 | 4.32852 | 4328.52
0.220044 | 4.35161 | 4351.61
0.231048 | 4.3745 | 4374.5
0.242051 | 4.39627 | 4396.27
0.253055 | 4.41723 | 4417.23
0.264058 | 4.4376 | 4437.6
0.275062 | 4.45759 | 4457.59
0.286065 | 4.47709 | 4477.09
0.297069 | 4.49616 | 4496.16
0.307985 | 4.51482 | 4514.82
0.318876 | 4.53312 | 4533.12
0.329767 | 4.55097 | 4550.97
0.340658 | 4.56836 | 4568.36
0.351604 | 4.58564 | 4585.64
0.362691 | 4.60288 | 4602.88
0.373775 | 4.61972 | 4619.72
0.384862 | 4.63619 | 4636.19
0.395948 | 4.65252 | 4652.52
0.407033 | 4.66854 | 4668.54
0.418119 | 4.68423 | 4684.23
0.429204 | 4.69972 | 4699.72
0.440182 | 4.71498 | 4714.98
0.451155 | 4.72993 | 4729.93
0.462125 | 4.74475 | 4744.75
0.473097 | 4.75928 | 4759.28
0.484068 | 4.7737 | 4773.7
0.495039 | 4.78786 | 4787.86
0.50601 | 4.80185 | 4801.85
0.516983 | 4.81561 | 4815.61
0.527954 | 4.82925 | 4829.25
0.538925 | 4.84265 | 4842.65
0.549897 | 4.85591 | 4855.91
0.560867 | 4.86899 | 4868.99
0.57184 | 4.88193 | 4881.93
0.582812 | 4.8947 | 4894.7
0.593782 | 4.90728 | 4907.28
0.604754 | 4.91972 | 4919.72
0.615725 | 4.93202 | 4932.02
0.626697 | 4.9442 | 4944.2
0.637667 | 4.95625 | 4956.25
0.64864 | 4.96819 | 4968.19
0.659538 | 4.98 | 4980
0.67028 | 4.99167 | 4991.67
0.681024 | 5.00322 | 5003.22
0.691765 | 5.01463 | 5014.63
0.70251 | 5.02593 | 5025.93
0.713253 | 5.03713 | 5037.13
0.723995 | 5.04821 | 5048.21
0.734838 | 5.05928 | 5059.28
0.745979 | 5.07054 | 5070.54
0.75712 | 5.08171 | 5081.71
0.76826 | 5.09277 | 5092.77
0.779401 | 5.10373 | 5103.73
0.790543 | 5.1146 | 5114.6
0.801682 | 5.12538 | 5125.38
0.812824 | 5.13606 | 5136.06
0.823964 | 5.14665 | 5146.65
0.835105 | 5.15714 | 5157.14
0.846246 | 5.16755 | 5167.55
0.857388 | 5.17787 | 5177.87
0.868179 | 5.18779 | 5187.79
0.878922 | 5.19755 | 5197.55
0.889665 | 5.20725 | 5207.25
0.900407 | 5.21686 | 5216.86
0.911151 | 5.22639 | 5226.39
0.921894 | 5.23587 | 5235.87
0.932636 | 5.24526 | 5245.26
0.943379 | 5.25458 | 5254.58
0.954121 | 5.26383 | 5263.83
0.964866 | 5.27301 | 5273.01
0.975608 | 5.28213 | 5282.13
0.986351 | 5.29118 | 5291.18
0.997093 | 5.30017 | 5300.17
1.00768 | 5.3091 | 5309.1
1.0182 | 5.31797 | 5317.97
1.02871 | 5.32676 | 5326.76
1.03922 | 5.3355 | 5335.5
1.04992 | 5.34434 | 5344.34
1.06125 | 5.35361 | 5353.61
1.07257 | 5.36283 | 5362.83
1.08389 | 5.37197 | 5371.97
1.09522 | 5.38104 | 5381.04