## Sheet1
displacement,mm | force,kN | force,N
0 | 0.00283444 | 2.83444
0.0109994 | 1.32212 | 1322.12
0.0219971 | 2.56764 | 2567.64
0.0329979 | 3.84633 | 3846.33
0.0440047 | 5.11442 | 5114.42
0.0549996 | 6.16909 | 6169.09
0.0659873 | 6.74494 | 6744.94
0.0769664 | 6.81488 | 6814.88
0.0879798 | 6.94382 | 6943.82
0.0989834 | 7.05249 | 7052.49
0.109994 | 7.15524 | 7155.24
0.12103 | 7.24325 | 7243.25
0.13205 | 7.32381 | 7323.81
0.14307 | 7.40935 | 7409.35
0.154088 | 7.48413 | 7484.13
0.165085 | 7.5555 | 7555.5
0.176048 | 7.62433 | 7624.33
0.187012 | 7.6893 | 7689.3
0.197974 | 7.75357 | 7753.57
0.208976 | 7.81651 | 7816.51
0.220035 | 7.87575 | 7875.75
0.231059 | 7.93413 | 7934.13
0.242063 | 7.99092 | 7990.92
0.253066 | 8.04501 | 8045.01
0.26407 | 8.09805 | 8098.05
0.275073 | 8.15047 | 8150.47
0.286078 | 8.20159 | 8201.59
0.297081 | 8.25141 | 8251.41
0.308085 | 8.29988 | 8299.88
0.319088 | 8.34743 | 8347.43
0.330092 | 8.39373 | 8393.73
0.340984 | 8.43904 | 8439.04
0.351875 | 8.48352 | 8483.52
0.362766 | 8.52743 | 8527.43
0.373658 | 8.57025 | 8570.25
0.384549 | 8.61234 | 8612.34
0.395543 | 8.65406 | 8654.06
0.406629 | 8.6954 | 8695.4
0.417715 | 8.73598 | 8735.98
0.428801 | 8.77594 | 8775.94
0.439887 | 8.81479 | 8814.79
0.450972 | 8.85288 | 8852.88
0.462058 | 8.89039 | 8890.39
0.473143 | 8.92708 | 8927.08
0.484229 | 8.96288 | 8962.88
0.495249 | 8.99788 | 8997.88
0.506219 | 9.03233 | 9032.33
0.517191 | 9.06599 | 9065.99
0.528162 | 9.09908 | 9099.08
0.539134 | 9.13148 | 9131.48
0.550106 | 9.16322 | 9163.22
0.561077 | 9.19429 | 9194.29
0.572048 | 9.22465 | 9224.65
0.583019 | 9.25435 | 9254.35
0.593991 | 9.28331 | 9283.31
0.604963 | 9.3118 | 9311.8
0.615934 | 9.33987 | 9339.87
0.626906 | 9.36755 | 9367.55
0.637876 | 9.39484 | 9394.84
0.648848 | 9.42167 | 9421.67
0.659819 | 9.44816 | 9448.16
0.670791 | 9.47435 | 9474.35
0.681763 | 9.50019 | 9500.19
0.692734 | 9.52567 | 9525.67
0.703705 | 9.55093 | 9550.93
0.714676 | 9.57593 | 9575.93
0.725648 | 9.60067 | 9600.67
0.736621 | 9.62512 | 9625.12
0.74759 | 9.64935 | 9649.35
0.758563 | 9.67327 | 9673.27
0.769534 | 9.69697 | 9696.97
0.780506 | 9.72044 | 9720.44
0.79129 | 9.74366 | 9743.66
0.802033 | 9.76664 | 9766.64
0.812776 | 9.78943 | 9789.43
0.823518 | 9.81196 | 9811.96
0.834262 | 9.83435 | 9834.35
0.845004 | 9.85649 | 9856.49
0.855747 | 9.87852 | 9878.52
0.86649 | 9.90031 | 9900.31
0.877232 | 9.92193 | 9921.93
0.887977 | 9.94336 | 9943.36
0.898719 | 9.96464 | 9964.64
0.909462 | 9.98575 | 9985.75
0.920204 | 10.0066 | 10006.6
0.930947 | 10.0274 | 10027.4
0.94169 | 10.048 | 10048
0.952432 | 10.0684 | 10068.4
0.963177 | 10.0886 | 10088.6
0.973919 | 10.1087 | 10108.7
0.984661 | 10.1287 | 10128.7
0.995404 | 10.1485 | 10148.5
1.00605 | 10.1681 | 10168.1
1.01657 | 10.1876 | 10187.6
1.02708 | 10.2069 | 10206.9
1.0376 | 10.2261 | 10226.1
1.04811 | 10.2452 | 10245.2
1.05862 | 10.2641 | 10264.1
1.06914 | 10.2829 | 10282.9
1.07965 | 10.3015 | 10301.5
1.09017 | 10.32 | 10320