## Sheet1
strain,- | stress,MPa | stress,Pa
0 | 605.9958 | 605995805.5
0.0005 | 608.6653 | 608665302.8
0.001 | 611.1097 | 611109744.3
0.0015 | 613.3505 | 613350545.7
0.002 | 615.4071 | 615407077.0
0.0025 | 617.2969 | 617296857.7
0.003 | 619.0357 | 619035733.9
0.0035 | 620.638 | 620638038.0
0.004 | 622.1167 | 622116733.5
0.0045 | 623.4835 | 623483545.8
0.005 | 624.7491 | 624749080.6
0.0055 | 625.9229 | 625922930.5
0.006 | 627.0138 | 627013772.5
0.0065 | 628.0295 | 628029454.8
0.007 | 628.9771 | 628977076.7
0.0075 | 629.8631 | 629863059.4
0.008 | 630.6932 | 630693211.4
0.0085 | 631.4728 | 631472786.7
0.009 | 632.2065 | 632206538.2
0.0095 | 632.8988 | 632898765.0
0.01 | 633.5534 | 633553356.2
0.0105 | 634.1738 | 634173829.9
0.011 | 634.7634 | 634763368.7
0.0115 | 635.3249 | 635324851.7
0.012 | 635.8609 | 635860883.7
0.0125 | 636.3738 | 636373821.0
0.013 | 636.8658 | 636865795.6
0.0135 | 637.3387 | 637338736.3
0.014 | 637.7944 | 637794388.2
0.0145 | 638.2343 | 638234330.3
0.015 | 638.66 | 638659991.3
0.0155 | 639.0727 | 639072664.2
0.016 | 639.4735 | 639473518.8
0.0165 | 639.8636 | 639863613.8
0.017 | 640.2439 | 640243907.3
0.0175 | 640.6153 | 640615266.6
0.018 | 640.9785 | 640978476.4
0.0185 | 641.3342 | 641334247.3
0.019 | 641.6832 | 641683222.3
0.0195 | 642.026 | 642025983.8
0.02 | 642.3631 | 642363058.8
0.0205 | 642.6949 | 642694924.7
0.021 | 643.022 | 643022013.6
0.0215 | 643.3447 | 643344717.2
0.022 | 643.6634 | 643663390.0
0.0225 | 643.9784 | 643978353.2
0.023 | 644.2899 | 644289897.9
0.0235 | 644.5983 | 644598287.7
0.024 | 644.9038 | 644903761.8
0.0245 | 645.2065 | 645206536.8
0.025 | 645.5068 | 645506809.2
0.0255 | 645.8048 | 645804757.2
0.026 | 646.1005 | 646100542.3
0.0265 | 646.3943 | 646394311.3
0.027 | 646.6862 | 646686197.3
0.0275 | 646.9763 | 646976321.0
0.028 | 647.2648 | 647264792.2
0.0285 | 647.5517 | 647551710.6
0.029 | 647.8372 | 647837166.9
0.0295 | 648.1212 | 648121243.3
0.03 | 648.404 | 648404014.9
0.0305 | 648.6855 | 648685549.9
0.031 | 648.9659 | 648965910.3
0.0315 | 649.2452 | 649245152.8
0.032 | 649.5233 | 649523329.0
0.0325 | 649.8005 | 649800485.8
0.033 | 650.0767 | 650076666.3
0.0335 | 650.3519 | 650351909.7
0.034 | 650.6263 | 650626251.9
0.0345 | 650.8997 | 650899725.8
0.035 | 651.1724 | 651172361.3
0.0355 | 651.4442 | 651444186.2
0.036 | 651.7152 | 651715225.8
0.0365 | 651.9855 | 651985503.2
0.037 | 652.255 | 652255039.9
0.0375 | 652.5239 | 652523855.7
0.038 | 652.792 | 652791968.7
0.0385 | 653.0594 | 653059395.6
0.039 | 653.3262 | 653326152.1
0.0395 | 653.5923 | 653592252.5
0.04 | 653.8577 | 653857710.3
0.0405 | 654.1225 | 654122537.7
0.041 | 654.3867 | 654386746.4
0.0415 | 654.6503 | 654650347.1
0.042 | 654.9133 | 654913349.9
0.0425 | 655.1758 | 655175764.3
0.043 | 655.4376 | 655437599.0
0.0435 | 655.6989 | 655698862.4
0.044 | 655.9596 | 655959562.3
0.0445 | 656.2197 | 656219706.1
0.045 | 656.4793 | 656479300.8
0.0455 | 656.7384 | 656738352.9
0.046 | 656.9969 | 656996868.7
0.0465 | 657.2549 | 657254854.2
0.047 | 657.5123 | 657512315.2
0.0475 | 657.7693 | 657769256.9
0.048 | 658.0257 | 658025684.5
0.0485 | 658.2816 | 658281603.2
0.049 | 658.537 | 658537017.5
0.0495 | 658.7919 | 658791932.2
0.05 | 659.0464 | 659046351.6
0.0505 | 659.3003 | 659300280.0
0.051 | 659.5537 | 659553721.5
0.0515 | 659.8067 | 659806680.2
0.052 | 660.0592 | 660059159.8
0.0525 | 660.3112 | 660311164.2
0.053 | 660.5627 | 660562696.9
0.0535 | 660.8138 | 660813761.6
0.054 | 661.0644 | 661064361.7
0.0545 | 661.3145 | 661314500.6
0.055 | 661.5642 | 661564181.5
0.0555 | 661.8134 | 661813407.8
0.056 | 662.0622 | 662062182.5
0.0565 | 662.3105 | 662310508.7
0.057 | 662.5584 | 662558389.6
0.0575 | 662.8058 | 662805828.0
0.058 | 663.0528 | 663052826.8
0.0585 | 663.2994 | 663299389.0
0.059 | 663.5455 | 663545517.3
0.0595 | 663.7912 | 663791214.6
0.06 | 664.0365 | 664036483.5
0.0605 | 664.2813 | 664281326.7
0.061 | 664.5257 | 664525746.9
0.0615 | 664.7697 | 664769746.7
0.062 | 665.0133 | 665013328.6
0.0625 | 665.2565 | 665256495.2
0.063 | 665.4992 | 665499248.9
0.0635 | 665.7416 | 665741592.4
0.064 | 665.9835 | 665983527.9
0.0645 | 666.2251 | 666225057.9
0.065 | 666.4662 | 666466184.7
0.0655 | 666.7069 | 666706910.8
0.066 | 666.9472 | 666947238.4
0.0665 | 667.1872 | 667187169.8
0.067 | 667.4267 | 667426707.3
0.0675 | 667.6659 | 667665853.2
0.068 | 667.9046 | 667904609.6
0.0685 | 668.143 | 668142978.8
0.069 | 668.381 | 668380962.8
0.0695 | 668.6186 | 668618564.0
0.07 | 668.8558 | 668855784.3
0.0705 | 669.0926 | 669092625.9
0.071 | 669.3291 | 669329090.9
0.0715 | 669.5652 | 669565181.3
0.072 | 669.8009 | 669800899.3
0.0725 | 670.0362 | 670036246.7
0.073 | 670.2712 | 670271225.6
0.0735 | 670.5058 | 670505838.0
0.074 | 670.7401 | 670740085.8
0.0745 | 670.974 | 670973971.0
0.075 | 671.2075 | 671207495.5
0.0755 | 671.4407 | 671440661.3
0.076 | 671.6735 | 671673470.1
0.0765 | 671.9059 | 671905923.9
0.077 | 672.138 | 672138024.6
0.0775 | 672.3698 | 672369773.9
0.078 | 672.6012 | 672601173.8
0.0785 | 672.8322 | 672832225.9
0.079 | 673.0629 | 673062932.1
0.0795 | 673.2933 | 673293294.2
0.08 | 673.5233 | 673523313.9
0.0805 | 673.753 | 673752993.0
0.081 | 673.9823 | 673982333.1
0.0815 | 674.2113 | 674211336.1
0.082 | 674.44 | 674440003.5
0.0825 | 674.6683 | 674668337.1
0.083 | 674.8963 | 674896338.6
0.0835 | 675.124 | 675124009.5
0.084 | 675.3514 | 675351351.6
0.0845 | 675.5784 | 675578366.4
0.085 | 675.8051 | 675805055.7
0.0855 | 676.0314 | 676031420.8
0.086 | 676.2575 | 676257463.6
0.0865 | 676.4832 | 676483185.4
0.087 | 676.7086 | 676708587.9
0.0875 | 676.9337 | 676933672.7
0.088 | 677.1584 | 677158441.2
0.0885 | 677.3829 | 677382895.0
0.089 | 677.607 | 677607035.6
0.0895 | 677.8309 | 677830864.4
0.09 | 678.0544 | 678054383.0
0.0905 | 678.2776 | 678277592.8
0.091 | 678.5005 | 678500495.3
0.0915 | 678.7231 | 678723092.0
0.092 | 678.9454 | 678945384.2
0.0925 | 679.1674 | 679167373.4
0.093 | 679.3891 | 679389061.0
0.0935 | 679.6104 | 679610448.5
0.094 | 679.8315 | 679831537.1
0.0945 | 680.0523 | 680052328.3
0.095 | 680.2728 | 680272823.4
0.0955 | 680.493 | 680493023.9
0.096 | 680.7129 | 680712930.9
0.0965 | 680.9325 | 680932546.0
0.097 | 681.1519 | 681151870.4
0.0975 | 681.3709 | 681370905.4
0.098 | 681.5897 | 681589652.3
0.0985 | 681.8081 | 681808112.4
0.099 | 682.0263 | 682026287.1
0.0995 | 682.2442 | 682244177.6
0.1 | 682.4618 | 682461785.1
0.1005 | 682.6791 | 682679110.9
0.101 | 682.8962 | 682896156.2
0.1015 | 683.1129 | 683112922.4
0.102 | 683.3294 | 683329410.6
0.1025 | 683.5456 | 683545622.0
0.103 | 683.7616 | 683761557.8
0.1035 | 683.9772 | 683977219.3
0.104 | 684.1926 | 684192607.7
0.1045 | 684.4077 | 684407724.1
0.105 | 684.6226 | 684622569.7
0.1055 | 684.8371 | 684837145.6
0.106 | 685.0515 | 685051453.1
0.1065 | 685.2655 | 685265493.2
0.107 | 685.4793 | 685479267.2
0.1075 | 685.6928 | 685692776.1
0.108 | 685.906 | 685906021.0
0.1085 | 686.119 | 686119003.2
0.109 | 686.3317 | 686331723.6
0.1095 | 686.5442 | 686544183.4
0.11 | 686.7564 | 686756383.7
0.1105 | 686.9683 | 686968325.6
0.111 | 687.18 | 687180010.1
0.1115 | 687.3914 | 687391438.4
0.112 | 687.6026 | 687602611.3
0.1125 | 687.8135 | 687813530.2
0.113 | 688.0242 | 688024195.9
0.1135 | 688.2346 | 688234609.5
0.114 | 688.4448 | 688444772.0
0.1145 | 688.6547 | 688654684.6
0.115 | 688.8643 | 688864348.1
0.1155 | 689.0738 | 689073763.6
0.116 | 689.2829 | 689282932.1
0.1165 | 689.4919 | 689491854.5
0.117 | 689.7005 | 689700532.0
0.1175 | 689.909 | 689908965.5
0.118 | 690.1172 | 690117155.8
0.1185 | 690.3251 | 690325104.1
0.119 | 690.5328 | 690532811.3
0.1195 | 690.7403 | 690740278.3
0.12 | 690.9475 | 690947506.1
0.1205 | 691.1545 | 691154495.6
0.121 | 691.3612 | 691361247.8
0.1215 | 691.5678 | 691567763.6
0.122 | 691.774 | 691774043.8
0.1225 | 691.9801 | 691980089.6
0.123 | 692.1859 | 692185901.6
0.1235 | 692.3915 | 692391480.9
0.124 | 692.5968 | 692596828.4
0.1245 | 692.8019 | 692801944.9
0.125 | 693.0068 | 693006831.4
0.1255 | 693.2115 | 693211488.7
0.126 | 693.4159 | 693415917.7
0.1265 | 693.6201 | 693620119.2
0.127 | 693.8241 | 693824094.2
0.1275 | 694.0278 | 694027843.5
0.128 | 694.2314 | 694231367.9
0.1285 | 694.4347 | 694434668.3
0.129 | 694.6377 | 694637745.6
0.1295 | 694.8406 | 694840600.5
0.13 | 695.0432 | 695043233.9
0.1305 | 695.2456 | 695245646.7
0.131 | 695.4478 | 695447839.7
0.1315 | 695.6498 | 695649813.6
0.132 | 695.8516 | 695851569.3
0.1325 | 696.0531 | 696053107.6
0.133 | 696.2544 | 696254429.3
0.1335 | 696.4555 | 696455535.2
0.134 | 696.6564 | 696656426.1
0.1345 | 696.8571 | 696857102.7
0.135 | 697.0576 | 697057565.9
0.1355 | 697.2578 | 697257816.5
0.136 | 697.4579 | 697457855.1
0.1365 | 697.6577 | 697657682.6
0.137 | 697.8573 | 697857299.7
0.1375 | 698.0567 | 698056707.2
0.138 | 698.2559 | 698255905.9
0.1385 | 698.4549 | 698454896.4
0.139 | 698.6537 | 698653679.6
0.1395 | 698.8523 | 698852256.1
0.14 | 699.0506 | 699050626.8
0.1405 | 699.2488 | 699248792.3
0.141 | 699.4468 | 699446753.3
0.1415 | 699.6445 | 699644510.7
0.142 | 699.8421 | 699842065.0
0.1425 | 700.0394 | 700039417.1
0.143 | 700.2366 | 700236567.6
0.1435 | 700.4335 | 700433517.2
0.144 | 700.6303 | 700630266.6
0.1445 | 700.8268 | 700826816.6
0.145 | 701.0232 | 701023167.8
0.1455 | 701.2193 | 701219320.8
0.146 | 701.4153 | 701415276.5
0.1465 | 701.611 | 701611035.4
0.147 | 701.8066 | 701806598.3
0.1475 | 702.002 | 702001965.8
0.148 | 702.1971 | 702197138.6
0.1485 | 702.3921 | 702392117.3
0.149 | 702.5869 | 702586902.7
0.1495 | 702.7815 | 702781495.3
0.15 | 702.9759 | 702975895.8
0.1505 | 703.1701 | 703170104.9
0.151 | 703.3641 | 703364123.2
0.1515 | 703.558 | 703557951.3
0.152 | 703.7516 | 703751590.0
0.1525 | 703.945 | 703945039.7
0.153 | 704.1383 | 704138301.2
0.1535 | 704.3314 | 704331375.1
0.154 | 704.5243 | 704524262.0
0.1545 | 704.717 | 704716962.5
0.155 | 704.9095 | 704909477.3
0.1555 | 705.1018 | 705101806.9
0.156 | 705.294 | 705293952.0
0.1565 | 705.4859 | 705485913.1
0.157 | 705.6777 | 705677691.0
0.1575 | 705.8693 | 705869286.0
0.158 | 706.0607 | 706060699.0
0.1585 | 706.2519 | 706251930.4
0.159 | 706.443 | 706442980.8
0.1595 | 706.6339 | 706633850.9
0.16 | 706.8245 | 706824541.2
0.1605 | 707.0151 | 707015052.3
0.161 | 707.2054 | 707205384.8
0.1615 | 707.3955 | 707395539.2
0.162 | 707.5855 | 707585516.1
0.1625 | 707.7753 | 707775316.1
0.163 | 707.9649 | 707964939.8
0.1635 | 708.1544 | 708154387.7
0.164 | 708.3437 | 708343660.3
0.1645 | 708.5328 | 708532758.2
0.165 | 708.7217 | 708721682.0
0.1655 | 708.9104 | 708910432.3
0.166 | 709.099 | 709099009.5
0.1665 | 709.2874 | 709287414.2
0.167 | 709.4756 | 709475646.9
0.1675 | 709.6637 | 709663708.2
0.168 | 709.8516 | 709851598.7
0.1685 | 710.0393 | 710039318.8
0.169 | 710.2269 | 710226869.1
0.1695 | 710.4143 | 710414250.1
0.17 | 710.6015 | 710601462.3
0.1705 | 710.7885 | 710788506.3
0.171 | 710.9754 | 710975382.5
0.1715 | 711.1621 | 711162091.5
0.172 | 711.3486 | 711348633.8
0.1725 | 711.535 | 711535009.9
0.173 | 711.7212 | 711721220.3
0.1735 | 711.9073 | 711907265.5
0.174 | 712.0931 | 712093146.1
0.1745 | 712.2789 | 712278862.4
0.175 | 712.4644 | 712464415.1
0.1755 | 712.6498 | 712649804.6
0.176 | 712.835 | 712835031.3
0.1765 | 713.0201 | 713020095.9
0.177 | 713.205 | 713204998.7
0.1775 | 713.3897 | 713389740.2
0.178 | 713.5743 | 713574321.0
0.1785 | 713.7587 | 713758741.5
0.179 | 713.943 | 713943002.2
0.1795 | 714.1271 | 714127103.6
0.18 | 714.311 | 714311046.1
0.1805 | 714.4948 | 714494830.2
0.181 | 714.6785 | 714678456.4
0.1815 | 714.8619 | 714861925.1
0.182 | 715.0452 | 715045236.8
0.1825 | 715.2284 | 715228392.0
0.183 | 715.4114 | 715411391.1
0.1835 | 715.5942 | 715594234.5
0.184 | 715.7769 | 715776922.8
0.1845 | 715.9595 | 715959456.4
0.185 | 716.1418 | 716141835.6
0.1855 | 716.3241 | 716324061.1
0.186 | 716.5061 | 716506133.1
0.1865 | 716.6881 | 716688052.3
0.187 | 716.8698 | 716869818.9
0.1875 | 717.0514 | 717051433.4
0.188 | 717.2329 | 717232896.3
0.1885 | 717.4142 | 717414208.0
0.189 | 717.5954 | 717595369.0
0.1895 | 717.7764 | 717776379.6
0.19 | 717.9572 | 717957240.3
0.1905 | 718.138 | 718137951.5
0.191 | 718.3185 | 718318513.7
0.1915 | 718.4989 | 718498927.2
0.192 | 718.6792 | 718679192.4
0.1925 | 718.8593 | 718859309.9
0.193 | 719.0393 | 719039280.0
0.1935 | 719.2191 | 719219103.1
0.194 | 719.3988 | 719398779.6
0.1945 | 719.5783 | 719578310.0
0.195 | 719.7577 | 719757694.7
0.1955 | 719.9369 | 719936933.9
0.196 | 720.116 | 720116028.3
0.1965 | 720.295 | 720294978.1
0.197 | 720.4738 | 720473783.7
0.1975 | 720.6524 | 720652445.6
0.198 | 720.831 | 720830964.2
0.1985 | 721.0093 | 721009339.8
0.199 | 721.1876 | 721187572.8
0.1995 | 721.3657 | 721365663.7
0.2 | 721.5436 | 721543612.8
0.2005 | 721.7214 | 721721420.4
0.201 | 721.8991 | 721899087.1
0.2015 | 722.0766 | 722076613.1
0.202 | 722.254 | 722253998.9
0.2025 | 722.4312 | 722431244.8
0.203 | 722.6084 | 722608351.2
0.2035 | 722.7853 | 722785318.5
0.204 | 722.9621 | 722962147.0
0.2045 | 723.1388 | 723138837.2
0.205 | 723.3154 | 723315389.4
0.2055 | 723.4918 | 723491803.9
0.206 | 723.6681 | 723668081.2
0.2065 | 723.8442 | 723844221.6
0.207 | 724.0202 | 724020225.4
0.2075 | 724.1961 | 724196093.1
0.208 | 724.3718 | 724371824.9
0.2085 | 724.5474 | 724547421.3
0.209 | 724.7229 | 724722882.7
0.2095 | 724.8982 | 724898209.2
0.21 | 725.0734 | 725073401.4
0.2105 | 725.2485 | 725248459.5
0.211 | 725.4234 | 725423384.0
0.2115 | 725.5982 | 725598175.1
0.212 | 725.7728 | 725772833.3
0.2125 | 725.9474 | 725947358.8
0.213 | 726.1218 | 726121752.0
0.2135 | 726.296 | 726296013.3
0.214 | 726.4701 | 726470142.9
0.2145 | 726.6441 | 726644141.3
0.215 | 726.818 | 726818008.8
0.2155 | 726.9917 | 726991745.7
0.216 | 727.1654 | 727165352.3
0.2165 | 727.3388 | 727338829.0
0.217 | 727.5122 | 727512176.1
0.2175 | 727.6854 | 727685393.9
0.218 | 727.8585 | 727858482.8
0.2185 | 728.0314 | 728031443.1
0.219 | 728.2043 | 728204275.2
0.2195 | 728.377 | 728376979.3
0.22 | 728.5496 | 728549555.8
0.2205 | 728.722 | 728722004.9
0.221 | 728.8943 | 728894327.1
0.2215 | 729.0665 | 729066522.7
0.222 | 729.2386 | 729238591.9
0.2225 | 729.4105 | 729410535.1
0.223 | 729.5824 | 729582352.5
0.2235 | 729.754 | 729754044.6
0.224 | 729.9256 | 729925611.6
0.2245 | 730.0971 | 730097053.9
0.225 | 730.2684 | 730268371.7
0.2255 | 730.4396 | 730439565.3
0.226 | 730.6106 | 730610635.1
0.2265 | 730.7816 | 730781581.4
0.227 | 730.9524 | 730952404.4
0.2275 | 731.1231 | 731123104.6
0.228 | 731.2937 | 731293682.1
0.2285 | 731.4641 | 731464137.3
0.229 | 731.6345 | 731634470.4
0.2295 | 731.8047 | 731804681.9
0.23 | 731.9748 | 731974771.9
0.2305 | 732.1447 | 732144740.9
0.231 | 732.3146 | 732314589.0
0.2315 | 732.4843 | 732484316.5
0.232 | 732.6539 | 732653923.8
0.2325 | 732.8234 | 732823411.2
0.233 | 732.9928 | 732992778.9
0.2335 | 733.162 | 733162027.2
0.234 | 733.3312 | 733331156.5
0.2345 | 733.5002 | 733500167.0
0.235 | 733.6691 | 733669058.9
0.2355 | 733.8378 | 733837832.6
0.236 | 734.0065 | 734006488.4
0.2365 | 734.175 | 734175026.6
0.237 | 734.3434 | 734343447.3
0.2375 | 734.5118 | 734511751.0
0.238 | 734.6799 | 734679937.8
0.2385 | 734.848 | 734848008.1
0.239 | 735.016 | 735015962.1
0.2395 | 735.1838 | 735183800.2
0.24 | 735.3515 | 735351522.5
0.2405 | 735.5191 | 735519129.4
0.241 | 735.6866 | 735686621.1
0.2415 | 735.854 | 735853997.9
0.242 | 736.0213 | 736021260.1
0.2425 | 736.1884 | 736188407.9
0.243 | 736.3554 | 736355441.7
0.2435 | 736.5224 | 736522361.6
0.244 | 736.6892 | 736689167.9
0.2445 | 736.8559 | 736855861.0
0.245 | 737.0224 | 737022441.0
0.2455 | 737.1889 | 737188908.3
0.246 | 737.3553 | 737355263.0
0.2465 | 737.5215 | 737521505.5
0.247 | 737.6876 | 737687636.0
0.2475 | 737.8537 | 737853654.8
0.248 | 738.0196 | 738019562.1
0.2485 | 738.1854 | 738185358.2
0.249 | 738.351 | 738351043.3
0.2495 | 738.5166 | 738516617.7
0.25 | 738.6821 | 738682081.7
0.2505 | 738.8474 | 738847435.5
0.251 | 739.0127 | 739012679.3
0.2515 | 739.1778 | 739177813.4
0.252 | 739.3428 | 739342838.1
0.2525 | 739.5078 | 739507753.5
0.253 | 739.6726 | 739672560.1
0.2535 | 739.8373 | 739837257.9
0.254 | 740.0018 | 740001847.2
0.2545 | 740.1663 | 740166328.3
0.255 | 740.3307 | 740330701.5
0.2555 | 740.495 | 740494966.9
0.256 | 740.6591 | 740659124.8
0.2565 | 740.8232 | 740823175.5
0.257 | 740.9871 | 740987119.2
0.2575 | 741.151 | 741150956.1
0.258 | 741.3147 | 741314686.5
0.2585 | 741.4783 | 741478310.5
0.259 | 741.6418 | 741641828.5
0.2595 | 741.8052 | 741805240.7
0.26 | 741.9685 | 741968547.4
0.2605 | 742.1317 | 742131748.6
0.261 | 742.2948 | 742294844.7
0.2615 | 742.4578 | 742457836.0
0.262 | 742.6207 | 742620722.6
0.2625 | 742.7835 | 742783504.7
0.263 | 742.9462 | 742946182.7
0.2635 | 743.1088 | 743108756.7
0.264 | 743.2712 | 743271226.9
0.2645 | 743.4336 | 743433593.6
0.265 | 743.5959 | 743595857.1
0.2655 | 743.758 | 743758017.4
0.266 | 743.9201 | 743920074.9
0.2665 | 744.082 | 744082029.9
0.267 | 744.2439 | 744243882.4
0.2675 | 744.4056 | 744405632.7
0.268 | 744.5673 | 744567281.1
0.2685 | 744.7288 | 744728827.7
0.269 | 744.8903 | 744890272.9
0.2695 | 745.0516 | 745051616.7
0.27 | 745.2129 | 745212859.5
0.2705 | 745.374 | 745374001.4
0.271 | 745.535 | 745535042.7
0.2715 | 745.696 | 745695983.5
0.272 | 745.8568 | 745856824.1
0.2725 | 746.0176 | 746017564.7
0.273 | 746.1782 | 746178205.5
0.2735 | 746.3387 | 746338746.8
0.274 | 746.4992 | 746499188.7
0.2745 | 746.6595 | 746659531.4
0.275 | 746.8198 | 746819775.2
0.2755 | 746.9799 | 746979920.3
0.276 | 747.14 | 747139966.8
0.2765 | 747.2999 | 747299915.0
0.277 | 747.4598 | 747459765.1
0.2775 | 747.6195 | 747619517.3
0.278 | 747.7792 | 747779171.8
0.2785 | 747.9387 | 747938728.7
0.279 | 748.0982 | 748098188.4
0.2795 | 748.2576 | 748257551.0
0.28 | 748.4168 | 748416816.8
0.2805 | 748.576 | 748575985.8
0.281 | 748.7351 | 748735058.4
0.2815 | 748.894 | 748894034.6
0.282 | 749.0529 | 749052914.8
0.2825 | 749.2117 | 749211699.1
0.283 | 749.3704 | 749370387.7
0.2835 | 749.529 | 749528980.9
0.284 | 749.6875 | 749687478.7
0.2845 | 749.8459 | 749845881.4
0.285 | 750.0042 | 750004189.3
0.2855 | 750.1624 | 750162402.4
0.286 | 750.3205 | 750320521.0
0.2865 | 750.4785 | 750478545.3
0.287 | 750.6365 | 750636475.5
0.2875 | 750.7943 | 750794311.7
0.288 | 750.9521 | 750952054.2
0.2885 | 751.1097 | 751109703.1
0.289 | 751.2673 | 751267258.7
0.2895 | 751.4247 | 751424721.1
0.29 | 751.5821 | 751582090.5
0.2905 | 751.7394 | 751739367.2
0.291 | 751.8966 | 751896551.2
0.2915 | 752.0536 | 752053642.8
0.292 | 752.2106 | 752210642.1
0.2925 | 752.3675 | 752367549.4
0.293 | 752.5244 | 752524364.9
0.2935 | 752.6811 | 752681088.6
0.294 | 752.8377 | 752837720.9
0.2945 | 752.9943 | 752994261.9
0.295 | 753.1507 | 753150711.7
0.2955 | 753.3071 | 753307070.5
0.296 | 753.4633 | 753463338.6
0.2965 | 753.6195 | 753619516.1
0.297 | 753.7756 | 753775603.2
0.2975 | 753.9316 | 753931600.1
0.298 | 754.0875 | 754087506.9
0.2985 | 754.2433 | 754243323.9
0.299 | 754.3991 | 754399051.1
0.2995 | 754.5547 | 754554688.8
0.3 | 754.7102 | 754710237.2
0.3005 | 754.8657 | 754865696.4
0.301 | 755.0211 | 755021066.7
0.3015 | 755.1763 | 755176348.1
0.302 | 755.3315 | 755331540.8
0.3025 | 755.4866 | 755486645.1
0.303 | 755.6417 | 755641661.1
0.3035 | 755.7966 | 755796589.0
0.304 | 755.9514 | 755951428.9
0.3045 | 756.1062 | 756106181.1
0.305 | 756.2608 | 756260845.6
0.3055 | 756.4154 | 756415422.7
0.306 | 756.5699 | 756569912.5
0.3065 | 756.7243 | 756724315.2
0.307 | 756.8786 | 756878631.0
0.3075 | 757.0329 | 757032860.0
0.308 | 757.187 | 757187002.4
0.3085 | 757.3411 | 757341058.3
0.309 | 757.495 | 757495028.0
0.3095 | 757.6489 | 757648911.6
0.31 | 757.8027 | 757802709.3
0.3105 | 757.9564 | 757956421.1
0.311 | 758.11 | 758110047.4
0.3115 | 758.2636 | 758263588.2
0.312 | 758.417 | 758417043.8
0.3125 | 758.5704 | 758570414.2
0.313 | 758.7237 | 758723699.6
0.3135 | 758.8769 | 758876900.3
0.314 | 759.03 | 759030016.3
0.3145 | 759.183 | 759183047.9
0.315 | 759.336 | 759335995.1
0.3155 | 759.4889 | 759488858.2
0.316 | 759.6416 | 759641637.2
0.3165 | 759.7943 | 759794332.4
0.317 | 759.9469 | 759946944.0
0.3175 | 760.0995 | 760099472.0
0.318 | 760.2519 | 760251916.6
0.3185 | 760.4043 | 760404278.1
0.319 | 760.5566 | 760556556.4
0.3195 | 760.7088 | 760708751.9
0.32 | 760.8609 | 760860864.6
0.3205 | 761.0129 | 761012894.7
0.321 | 761.1648 | 761164842.4
0.3215 | 761.3167 | 761316707.8
0.322 | 761.4685 | 761468491.0
0.3225 | 761.6202 | 761620192.3
0.323 | 761.7718 | 761771811.7
0.3235 | 761.9233 | 761923349.5
0.324 | 762.0748 | 762074805.7
0.3245 | 762.2262 | 762226180.5
0.325 | 762.3775 | 762377474.1
0.3255 | 762.5287 | 762528686.6
0.326 | 762.6798 | 762679818.2
0.3265 | 762.8309 | 762830869.1
0.327 | 762.9818 | 762981839.2
0.3275 | 763.1327 | 763132728.9
0.328 | 763.2835 | 763283538.3
0.3285 | 763.4343 | 763434267.4
0.329 | 763.5849 | 763584916.5
0.3295 | 763.7355 | 763735485.7
0.33 | 763.886 | 763885975.2
0.3305 | 764.0364 | 764036385.0
0.331 | 764.1867 | 764186715.3
0.3315 | 764.337 | 764336966.4
0.332 | 764.4871 | 764487138.2
0.3325 | 764.6372 | 764637231.0
0.333 | 764.7872 | 764787245.0
0.3335 | 764.9372 | 764937180.1
0.334 | 765.087 | 765087036.7
0.3345 | 765.2368 | 765236814.7
0.335 | 765.3865 | 765386514.5
0.3355 | 765.5361 | 765536136.0
0.336 | 765.6857 | 765685679.6
0.3365 | 765.8351 | 765835145.1
0.337 | 765.9845 | 765984533.0
0.3375 | 766.1338 | 766133843.2
0.338 | 766.2831 | 766283075.9
0.3385 | 766.4322 | 766432231.2
0.339 | 766.5813 | 766581309.3
0.3395 | 766.7303 | 766730310.3
0.34 | 766.8792 | 766879234.4
0.3405 | 767.0281 | 767028081.7
0.341 | 767.1769 | 767176852.3
0.3415 | 767.3255 | 767325546.4
0.342 | 767.4742 | 767474164.0
0.3425 | 767.6227 | 767622705.4
0.343 | 767.7712 | 767771170.7
0.3435 | 767.9196 | 767919559.9
0.344 | 768.0679 | 768067873.3
0.3445 | 768.2161 | 768216110.9
0.345 | 768.3643 | 768364273.0
0.3455 | 768.5124 | 768512359.5
0.346 | 768.6604 | 768660370.8
0.3465 | 768.8083 | 768808306.8
0.347 | 768.9562 | 768956167.7
0.3475 | 769.104 | 769103953.7
0.348 | 769.2517 | 769251664.9
0.3485 | 769.3993 | 769399301.4
0.349 | 769.5469 | 769546863.3
0.3495 | 769.6944 | 769694350.8
0.35 | 769.8418 | 769841764.0
0.3505 | 769.9891 | 769989103.1
0.351 | 770.1364 | 770136368.1
0.3515 | 770.2836 | 770283559.1
0.352 | 770.4307 | 770430676.4
0.3525 | 770.5777 | 770577720.0
0.353 | 770.7247 | 770724690.1
0.3535 | 770.8716 | 770871586.8
0.354 | 771.0184 | 771018410.2
0.3545 | 771.1652 | 771165160.4
0.355 | 771.3118 | 771311837.6
0.3555 | 771.4584 | 771458441.9
0.356 | 771.605 | 771604973.4
0.3565 | 771.7514 | 771751432.2
0.357 | 771.8978 | 771897818.5
0.3575 | 772.0441 | 772044132.4
0.358 | 772.1904 | 772190374.0
0.3585 | 772.3365 | 772336543.4
0.359 | 772.4826 | 772482640.8
0.3595 | 772.6287 | 772628666.2
0.36 | 772.7746 | 772774619.8
0.3605 | 772.9205 | 772920501.8
0.361 | 773.0663 | 773066312.2
0.3615 | 773.2121 | 773212051.1
0.362 | 773.3577 | 773357718.7
0.3625 | 773.5033 | 773503315.1
0.363 | 773.6488 | 773648840.5
0.3635 | 773.7943 | 773794294.8
0.364 | 773.9397 | 773939678.3
0.3645 | 774.085 | 774084991.1
0.365 | 774.2302 | 774230233.3
0.3655 | 774.3754 | 774375405.0
0.366 | 774.5205 | 774520506.3
0.3665 | 774.6655 | 774665537.3
0.367 | 774.8105 | 774810498.2
0.3675 | 774.9554 | 774955389.1
0.368 | 775.1002 | 775100210.0
0.3685 | 775.245 | 775244961.2
0.369 | 775.3896 | 775389642.7
0.3695 | 775.5343 | 775534254.6
0.37 | 775.6788 | 775678797.1
0.3705 | 775.8233 | 775823270.2
0.371 | 775.9677 | 775967674.1
0.3715 | 776.112 | 776112008.9
0.372 | 776.2563 | 776256274.7
0.3725 | 776.4005 | 776400471.6
0.373 | 776.5446 | 776544599.8
0.3735 | 776.6887 | 776688659.3
0.374 | 776.8327 | 776832650.2
0.3745 | 776.9766 | 776976572.7
0.375 | 777.1204 | 777120426.9
0.3755 | 777.2642 | 777264212.9
0.376 | 777.4079 | 777407930.8
0.3765 | 777.5516 | 777551580.6
0.377 | 777.6952 | 777695162.7
0.3775 | 777.8387 | 777838676.9
0.378 | 777.9821 | 777982123.5
0.3785 | 778.1255 | 778125502.5
0.379 | 778.2688 | 778268814.1
0.3795 | 778.4121 | 778412058.3
0.38 | 778.5552 | 778555235.3
0.3805 | 778.6983 | 778698345.3
0.381 | 778.8414 | 778841388.1
0.3815 | 778.9844 | 778984364.1
0.382 | 779.1273 | 779127273.3
0.3825 | 779.2701 | 779270115.9
0.383 | 779.4129 | 779412891.8
0.3835 | 779.5556 | 779555601.2
0.384 | 779.6982 | 779698244.3
0.3845 | 779.8408 | 779840821.2
0.385 | 779.9833 | 779983331.8
0.3855 | 780.1258 | 780125776.4
0.386 | 780.2682 | 780268155.1
0.3865 | 780.4105 | 780410467.9
0.387 | 780.5527 | 780552715.0
0.3875 | 780.6949 | 780694896.5
0.388 | 780.837 | 780837012.4
0.3885 | 780.9791 | 780979062.9
0.389 | 781.121 | 781121048.1
0.3895 | 781.263 | 781262968.0
0.39 | 781.4048 | 781404822.9
0.3905 | 781.5466 | 781546612.7
0.391 | 781.6883 | 781688337.6
0.3915 | 781.83 | 781829997.7
0.392 | 781.9716 | 781971593.0
0.3925 | 782.1131 | 782113123.8
0.393 | 782.2546 | 782254590.1
0.3935 | 782.396 | 782395991.9
0.394 | 782.5373 | 782537329.5
0.3945 | 782.6786 | 782678602.8
0.395 | 782.8198 | 782819812.0
0.3955 | 782.961 | 782960957.3
0.396 | 783.102 | 783102038.6
0.3965 | 783.2431 | 783243056.1
0.397 | 783.384 | 783384009.9
0.3975 | 783.5249 | 783524900.1
0.398 | 783.6657 | 783665726.7
0.3985 | 783.8065 | 783806490.0
0.399 | 783.9472 | 783947189.9
0.3995 | 784.0878 | 784087826.7
0.4 | 784.2284 | 784228400.3
0.4005 | 784.3689 | 784368910.8
0.401 | 784.5094 | 784509358.5
0.4015 | 784.6497 | 784649743.3
0.402 | 784.7901 | 784790065.4
0.4025 | 784.9303 | 784930324.8
0.403 | 785.0705 | 785070521.7
0.4035 | 785.2107 | 785210656.2
0.404 | 785.3507 | 785350728.3
0.4045 | 785.4907 | 785490738.1
0.405 | 785.6307 | 785630685.8
0.4055 | 785.7706 | 785770571.4
0.406 | 785.9104 | 785910395.0
0.4065 | 786.0502 | 786050156.8
0.407 | 786.1899 | 786189856.7
0.4075 | 786.3295 | 786329495.0
0.408 | 786.4691 | 786469071.7
0.4085 | 786.6086 | 786608586.8
0.409 | 786.748 | 786748040.6
0.4095 | 786.8874 | 786887433.0
0.41 | 787.0268 | 787026764.2
0.4105 | 787.166 | 787166034.3
0.411 | 787.3052 | 787305243.3
0.4115 | 787.4444 | 787444391.4
0.412 | 787.5835 | 787583478.6
0.4125 | 787.7225 | 787722505.1
0.413 | 787.8615 | 787861470.8
0.4135 | 788.0004 | 788000376.0
0.414 | 788.1392 | 788139220.7
0.4145 | 788.278 | 788278005.0
0.415 | 788.4167 | 788416728.9
0.4155 | 788.5554 | 788555392.6
0.416 | 788.694 | 788693996.2
0.4165 | 788.8325 | 788832539.8
0.417 | 788.971 | 788971023.4
0.4175 | 789.1094 | 789109447.1
0.418 | 789.2478 | 789247811.0
0.4185 | 789.3861 | 789386115.2
0.419 | 789.5244 | 789524359.9
0.4195 | 789.6625 | 789662545.0
0.42 | 789.8007 | 789800670.7
0.4205 | 789.9387 | 789938737.0
0.421 | 790.0767 | 790076744.1
0.4215 | 790.2147 | 790214692.0
0.422 | 790.3526 | 790352580.9
0.4225 | 790.4904 | 790490410.7
0.423 | 790.6282 | 790628181.7
0.4235 | 790.7659 | 790765893.8
0.424 | 790.9035 | 790903547.2
0.4245 | 791.0411 | 791041141.9
0.425 | 791.1787 | 791178678.1
0.4255 | 791.3162 | 791316155.8
0.426 | 791.4536 | 791453575.1
0.4265 | 791.5909 | 791590936.1
0.427 | 791.7282 | 791728238.8
0.4275 | 791.8655 | 791865483.5
0.428 | 792.0027 | 792002670.0
0.4285 | 792.1398 | 792139798.7
0.429 | 792.2769 | 792276869.4
0.4295 | 792.4139 | 792413882.3
0.43 | 792.5508 | 792550837.5
0.4305 | 792.6877 | 792687735.1
0.431 | 792.8246 | 792824575.1
0.4315 | 792.9614 | 792961357.6
0.432 | 793.0981 | 793098082.8
0.4325 | 793.2348 | 793234750.6
0.433 | 793.3714 | 793371361.3
0.4335 | 793.5079 | 793507914.8
0.434 | 793.6444 | 793644411.2
0.4345 | 793.7809 | 793780850.7
0.435 | 793.9172 | 793917233.2
0.4355 | 794.0536 | 794053559.0
0.436 | 794.1898 | 794189828.0
0.4365 | 794.326 | 794326040.4
0.437 | 794.4622 | 794462196.2
0.4375 | 794.5983 | 794598295.5
0.438 | 794.7343 | 794734338.4
0.4385 | 794.8703 | 794870324.9
0.439 | 795.0063 | 795006255.2
0.4395 | 795.1421 | 795142129.4
0.44 | 795.2779 | 795277947.4
0.4405 | 795.4137 | 795413709.5
0.441 | 795.5494 | 795549415.6
0.4415 | 795.6851 | 795685065.8
0.442 | 795.8207 | 795820660.3
0.4425 | 795.9562 | 795956199.1
0.443 | 796.0917 | 796091682.3
0.4435 | 796.2271 | 796227109.9
0.444 | 796.3625 | 796362482.1
0.4445 | 796.4978 | 796497798.9
0.445 | 796.6331 | 796633060.3
0.4455 | 796.7683 | 796768266.6
0.446 | 796.9034 | 796903417.7
0.4465 | 797.0385 | 797038513.7
0.447 | 797.1736 | 797173554.8
0.4475 | 797.3085 | 797308540.9
0.448 | 797.4435 | 797443472.1
0.4485 | 797.5783 | 797578348.6
0.449 | 797.7132 | 797713170.4
0.4495 | 797.8479 | 797847937.6
0.45 | 797.9827 | 797982650.3
0.4505 | 798.1173 | 798117308.5
0.451 | 798.2519 | 798251912.2
0.4515 | 798.3865 | 798386461.7
0.452 | 798.521 | 798520957.0
0.4525 | 798.6554 | 798655398.1
0.453 | 798.7898 | 798789785.1
0.4535 | 798.9241 | 798924118.0
0.454 | 799.0584 | 799058397.1
0.4545 | 799.1926 | 799192622.3
0.455 | 799.3268 | 799326793.6
0.4555 | 799.4609 | 799460911.3
0.456 | 799.595 | 799594975.3
0.4565 | 799.729 | 799728985.8
0.457 | 799.8629 | 799862942.7
0.4575 | 799.9968 | 799996846.3
0.458 | 800.1307 | 800130696.5
0.4585 | 800.2645 | 800264493.4
0.459 | 800.3982 | 800398237.1
0.4595 | 800.5319 | 800531927.6
0.46 | 800.6656 | 800665565.1
0.4605 | 800.7991 | 800799149.7
0.461 | 800.9327 | 800932681.3
0.4615 | 801.0662 | 801066160.0
0.462 | 801.1996 | 801199586.0
0.4625 | 801.333 | 801332959.3
0.463 | 801.4663 | 801466279.9
0.4635 | 801.5995 | 801599548.0
0.464 | 801.7328 | 801732763.6
0.4645 | 801.8659 | 801865926.8
0.465 | 801.999 | 801999037.7
0.4655 | 802.1321 | 802132096.2
0.466 | 802.2651 | 802265102.6
0.4665 | 802.3981 | 802398056.8
0.467 | 802.531 | 802530959.0
0.4675 | 802.6638 | 802663809.2
0.468 | 802.7966 | 802796607.4
0.4685 | 802.9294 | 802929353.8
0.469 | 803.062 | 803062048.4
0.4695 | 803.1947 | 803194691.3
0.47 | 803.3273 | 803327282.5
0.4705 | 803.4598 | 803459822.2
0.471 | 803.5923 | 803592310.3
0.4715 | 803.7247 | 803724747.0
0.472 | 803.8571 | 803857132.3
0.4725 | 803.9895 | 803989466.4
0.473 | 804.1217 | 804121749.2
0.4735 | 804.254 | 804253980.8
0.474 | 804.3862 | 804386161.3
0.4745 | 804.5183 | 804518290.8
0.475 | 804.6504 | 804650369.3
0.4755 | 804.7824 | 804782396.9
0.476 | 804.9144 | 804914373.7
0.4765 | 805.0463 | 805046299.7
0.477 | 805.1782 | 805178175.0
0.4775 | 805.31 | 805309999.7
0.478 | 805.4418 | 805441773.8
0.4785 | 805.5735 | 805573497.5
0.479 | 805.7052 | 805705170.7
0.4795 | 805.8368 | 805836793.5
0.48 | 805.9684 | 805968366.0
0.4805 | 806.0999 | 806099888.3
0.481 | 806.2314 | 806231360.5
0.4815 | 806.3628 | 806362782.5
0.482 | 806.4942 | 806494154.5
0.4825 | 806.6255 | 806625476.5
0.483 | 806.7567 | 806756748.6
0.4835 | 806.888 | 806887970.9
0.484 | 807.0191 | 807019143.4
0.4845 | 807.1503 | 807150266.2
0.485 | 807.2813 | 807281339.3
0.4855 | 807.4124 | 807412362.9
0.486 | 807.5433 | 807543336.9
0.4865 | 807.6743 | 807674261.5
0.487 | 807.8051 | 807805136.7
0.4875 | 807.936 | 807935962.6
0.488 | 808.0667 | 808066739.2
0.4885 | 808.1975 | 808197466.6
0.489 | 808.3281 | 808328144.8
0.4895 | 808.4588 | 808458774.0
0.49 | 808.5894 | 808589354.2
0.4905 | 808.7199 | 808719885.5
0.491 | 808.8504 | 808850367.8
0.4915 | 808.9808 | 808980801.4
0.492 | 809.1112 | 809111186.1
0.4925 | 809.2415 | 809241522.2
0.493 | 809.3718 | 809371809.7
0.4935 | 809.502 | 809502048.5
0.494 | 809.6322 | 809632238.9
0.4945 | 809.7624 | 809762380.8
0.495 | 809.8925 | 809892474.4
0.4955 | 810.0225 | 810022519.6
0.496 | 810.1525 | 810152516.5
0.4965 | 810.2825 | 810282465.3
0.497 | 810.4124 | 810412365.9
0.4975 | 810.5422 | 810542218.4
0.498 | 810.672 | 810672022.9
0.4985 | 810.8018 | 810801779.5
0.499 | 810.9315 | 810931488.1
0.4995 | 811.0611 | 811061149.0
0.5 | 811.1908 | 811190762.0
0.501 | 811.4498 | 811449845.0
0.502 | 811.7087 | 811708737.7
0.503 | 811.9674 | 811967440.4
0.504 | 812.226 | 812225953.7
0.505 | 812.4843 | 812484278.1
0.506 | 812.7424 | 812742414.0
0.507 | 813.0004 | 813000361.9
0.508 | 813.2581 | 813258122.2
0.509 | 813.5157 | 813515695.5
0.51 | 813.7731 | 813773082.2
0.511 | 814.0303 | 814030282.7
0.512 | 814.2873 | 814287297.6
0.513 | 814.5441 | 814544127.2
0.514 | 814.8008 | 814800772.1
0.515 | 815.0572 | 815057232.7
0.516 | 815.3135 | 815313509.4
0.517 | 815.5696 | 815569602.7
0.518 | 815.8255 | 815825513.1
0.519 | 816.0812 | 816081240.9
0.52 | 816.3368 | 816336786.7
0.521 | 816.5922 | 816592150.9
0.522 | 816.8473 | 816847333.9
0.523 | 817.1023 | 817102336.1
0.524 | 817.3572 | 817357158.1
0.525 | 817.6118 | 817611800.2
0.526 | 817.8663 | 817866262.9
0.527 | 818.1205 | 818120546.6
0.528 | 818.3747 | 818374651.7
0.529 | 818.6286 | 818628578.7
0.53 | 818.8823 | 818882328.0
0.531 | 819.1359 | 819135900.0
0.532 | 819.3893 | 819389295.1
0.533 | 819.6425 | 819642513.9
0.534 | 819.8956 | 819895556.6
0.535 | 820.1484 | 820148423.7
0.536 | 820.4011 | 820401115.6
0.537 | 820.6536 | 820653632.8
0.538 | 820.906 | 820905975.6
0.539 | 821.1581 | 821158144.5
0.54 | 821.4101 | 821410139.9
0.541 | 821.662 | 821661962.2
0.542 | 821.9136 | 821913611.7
0.543 | 822.1651 | 822165089.0
0.544 | 822.4164 | 822416394.3
0.545 | 822.6675 | 822667528.2
0.546 | 822.9185 | 822918490.9
0.547 | 823.1693 | 823169283.0
0.548 | 823.4199 | 823419904.7
0.549 | 823.6704 | 823670356.6
0.55 | 823.9206 | 823920639.0
0.551 | 824.1708 | 824170752.2
0.552 | 824.4207 | 824420696.7
0.553 | 824.6705 | 824670472.9
0.554 | 824.9201 | 824920081.1
0.555 | 825.1695 | 825169521.8
0.556 | 825.4188 | 825418795.3
0.557 | 825.6679 | 825667902.0
0.558 | 825.9168 | 825916842.3
0.559 | 826.1656 | 826165616.6
0.56 | 826.4142 | 826414225.2
0.561 | 826.6627 | 826662668.6
0.562 | 826.9109 | 826910947.1
0.563 | 827.1591 | 827159061.0
0.564 | 827.407 | 827407010.8
0.565 | 827.6548 | 827654796.8
0.566 | 827.9024 | 827902419.4
0.567 | 828.1499 | 828149879.0
0.568 | 828.3972 | 828397175.9
0.569 | 828.6443 | 828644310.6
0.57 | 828.8913 | 828891283.2
0.571 | 829.1381 | 829138094.3
0.572 | 829.3847 | 829384744.2
0.573 | 829.6312 | 829631233.3
0.574 | 829.8776 | 829877561.8
0.575 | 830.1237 | 830123730.2
0.576 | 830.3697 | 830369738.9
0.577 | 830.6156 | 830615588.1
0.578 | 830.8613 | 830861278.3
0.579 | 831.1068 | 831106809.7
0.58 | 831.3522 | 831352182.8
0.581 | 831.5974 | 831597397.8
0.582 | 831.8425 | 831842455.2
0.583 | 832.0874 | 832087355.3
0.584 | 832.3321 | 832332098.4
0.585 | 832.5767 | 832576684.9
0.586 | 832.8211 | 832821115.0
0.587 | 833.0654 | 833065389.3
0.588 | 833.3095 | 833309507.9
0.589 | 833.5535 | 833553471.3
0.59 | 833.7973 | 833797279.7
0.591 | 834.0409 | 834040933.6
0.592 | 834.2844 | 834284433.2
0.593 | 834.5278 | 834527778.9
0.594 | 834.771 | 834770971.0
0.595 | 835.014 | 835014009.9
0.596 | 835.2569 | 835256895.8
0.597 | 835.4996 | 835499629.1
0.598 | 835.7422 | 835742210.2
0.599 | 835.9846 | 835984639.3
0.6 | 836.2269 | 836226916.9
0.601 | 836.469 | 836469043.1
0.602 | 836.711 | 836711018.4
0.603 | 836.9528 | 836952843.0
0.604 | 837.1945 | 837194517.3
0.605 | 837.436 | 837436041.6
0.606 | 837.6774 | 837677416.3
0.607 | 837.9186 | 837918641.6
0.608 | 838.1597 | 838159717.8
0.609 | 838.4006 | 838400645.3
0.61 | 838.6414 | 838641424.4
0.611 | 838.8821 | 838882055.3
0.612 | 839.1225 | 839122538.5
0.613 | 839.3629 | 839362874.2
0.614 | 839.6031 | 839603062.7
0.615 | 839.8431 | 839843104.4
0.616 | 840.083 | 840082999.5
0.617 | 840.3227 | 840322748.4
0.618 | 840.5624 | 840562351.3
0.619 | 840.8018 | 840801808.6
0.62 | 841.0411 | 841041120.5
0.621 | 841.2803 | 841280287.4
0.622 | 841.5193 | 841519309.6
0.623 | 841.7582 | 841758187.4
0.624 | 841.9969 | 841996921.0
0.625 | 842.2355 | 842235510.8
0.626 | 842.474 | 842473957.0
0.627 | 842.7123 | 842712260.0
0.628 | 842.9504 | 842950420.0
0.629 | 843.1884 | 843188437.4
0.63 | 843.4263 | 843426312.5
0.631 | 843.664 | 843664045.4
0.632 | 843.9016 | 843901636.6
0.633 | 844.1391 | 844139086.3
0.634 | 844.3764 | 844376394.8
0.635 | 844.6136 | 844613562.4
0.636 | 844.8506 | 844850589.3
0.637 | 845.0875 | 845087475.9
0.638 | 845.3242 | 845324222.4
0.639 | 845.5608 | 845560829.2
0.64 | 845.7973 | 845797296.5
0.641 | 846.0336 | 846033624.6
0.642 | 846.2698 | 846269813.7
0.643 | 846.5059 | 846505864.2
0.644 | 846.7418 | 846741776.3
0.645 | 846.9776 | 846977550.4
0.646 | 847.2132 | 847213186.6
0.647 | 847.4487 | 847448685.2
0.648 | 847.684 | 847684046.7
0.649 | 847.9193 | 847919271.1
0.65 | 848.1544 | 848154358.8
0.651 | 848.3893 | 848389310.0
0.652 | 848.6241 | 848624125.1
0.653 | 848.8588 | 848858804.3
0.654 | 849.0933 | 849093347.8
0.655 | 849.3278 | 849327756.0
0.656 | 849.562 | 849562029.1
0.657 | 849.7962 | 849796167.3
0.658 | 850.0302 | 850030171.0
0.659 | 850.264 | 850264040.4
0.66 | 850.4978 | 850497775.7
0.661 | 850.7314 | 850731377.3
0.662 | 850.9648 | 850964845.4
0.663 | 851.1982 | 851198180.2
0.664 | 851.4314 | 851431382.0
0.665 | 851.6645 | 851664451.1
0.666 | 851.8974 | 851897387.7
0.667 | 852.1302 | 852130192.1
0.668 | 852.3629 | 852362864.5
0.669 | 852.5954 | 852595405.3
0.67 | 852.8278 | 852827814.6
0.671 | 853.0601 | 853060092.7
0.672 | 853.2922 | 853292239.9
0.673 | 853.5243 | 853524256.3
0.674 | 853.7561 | 853756142.4
0.675 | 853.9879 | 853987898.3
0.676 | 854.2195 | 854219524.2
0.677 | 854.451 | 854451020.5
0.678 | 854.6824 | 854682387.3
0.679 | 854.9136 | 854913625.0
0.68 | 855.1447 | 855144733.7
0.681 | 855.3757 | 855375713.7
0.682 | 855.6066 | 855606565.2
0.683 | 855.8373 | 855837288.6
0.684 | 856.0679 | 856067884.0
0.685 | 856.2984 | 856298351.7
0.686 | 856.5287 | 856528692.0
0.687 | 856.7589 | 856758904.9
0.688 | 856.989 | 856988991.0
0.689 | 857.219 | 857218950.2
0.69 | 857.4488 | 857448783.0
0.691 | 857.6785 | 857678489.4
0.692 | 857.9081 | 857908069.9
0.693 | 858.1375 | 858137524.5
0.694 | 858.3669 | 858366853.6
0.695 | 858.5961 | 858596057.3
0.696 | 858.8251 | 858825136.0
0.697 | 859.0541 | 859054089.8
0.698 | 859.2829 | 859282919.0
0.699 | 859.5116 | 859511623.8
0.7 | 859.7402 | 859740204.4
0.701 | 859.9687 | 859968661.1
0.702 | 860.197 | 860196994.1
0.703 | 860.4252 | 860425203.6
0.704 | 860.6533 | 860653289.9
0.705 | 860.8813 | 860881253.2
0.706 | 861.1091 | 861109093.7
0.707 | 861.3368 | 861336811.6
0.708 | 861.5644 | 861564407.2
0.709 | 861.7919 | 861791880.7
0.71 | 862.0192 | 862019232.3
0.711 | 862.2465 | 862246462.2
0.712 | 862.4736 | 862473570.7
0.713 | 862.7006 | 862700558.0
0.714 | 862.9274 | 862927424.3
0.715 | 863.1542 | 863154169.8
0.716 | 863.3808 | 863380794.8
0.717 | 863.6073 | 863607299.4
0.718 | 863.8337 | 863833683.9
0.719 | 864.0599 | 864059948.5
0.72 | 864.2861 | 864286093.5
0.721 | 864.5121 | 864512119.0
0.722 | 864.738 | 864738025.2
0.723 | 864.9638 | 864963812.4
0.724 | 865.1895 | 865189480.8
0.725 | 865.415 | 865415030.6
0.726 | 865.6405 | 865640462.0
0.727 | 865.8658 | 865865775.2
0.728 | 866.091 | 866090970.5
0.729 | 866.316 | 866316048.0
0.73 | 866.541 | 866541008.0
0.731 | 866.7659 | 866765850.6
0.732 | 866.9906 | 866990576.1
0.733 | 867.2152 | 867215184.8
0.734 | 867.4397 | 867439676.7
0.735 | 867.6641 | 867664052.1
0.736 | 867.8883 | 867888311.2
0.737 | 868.1125 | 868112454.3
0.738 | 868.3365 | 868336481.4
0.739 | 868.5604 | 868560392.9
0.74 | 868.7842 | 868784189.0
0.741 | 869.0079 | 869007869.7
0.742 | 869.2314 | 869231435.5
0.743 | 869.4549 | 869454886.3
0.744 | 869.6782 | 869678222.5
0.745 | 869.9014 | 869901444.3
0.746 | 870.1246 | 870124551.8
0.747 | 870.3475 | 870347545.2
0.748 | 870.5704 | 870570424.8
0.749 | 870.7932 | 870793190.8
0.75 | 871.0158 | 871015843.3
0.751 | 871.2384 | 871238382.5
0.752 | 871.4608 | 871460808.7
0.753 | 871.6831 | 871683122.0
0.754 | 871.9053 | 871905322.7
0.755 | 872.1274 | 872127410.9
0.756 | 872.3494 | 872349386.8
0.757 | 872.5713 | 872571250.6
0.758 | 872.793 | 872793002.5
0.759 | 873.0146 | 873014642.8
0.76 | 873.2362 | 873236171.6
0.761 | 873.4576 | 873457589.0
0.762 | 873.6789 | 873678895.3
0.763 | 873.9001 | 873900090.7
0.764 | 874.1212 | 874121175.4
0.765 | 874.3421 | 874342149.5
0.766 | 874.563 | 874563013.3
0.767 | 874.7838 | 874783766.9
0.768 | 875.0044 | 875004410.5
0.769 | 875.2249 | 875224944.3
0.77 | 875.4454 | 875445368.5
0.771 | 875.6657 | 875665683.4
0.772 | 875.8859 | 875885888.9
0.773 | 876.106 | 876105985.5
0.774 | 876.326 | 876325973.1
0.775 | 876.5459 | 876545852.1
0.776 | 876.7656 | 876765622.6
0.777 | 876.9853 | 876985284.8
0.778 | 877.2048 | 877204838.9
0.779 | 877.4243 | 877424285.0
0.78 | 877.6436 | 877643623.4
0.781 | 877.8629 | 877862854.1
0.782 | 878.082 | 878081977.5
0.783 | 878.301 | 878300993.7
0.784 | 878.5199 | 878519902.8
0.785 | 878.7387 | 878738705.1
0.786 | 878.9574 | 878957400.6
0.787 | 879.176 | 879175989.7
0.788 | 879.3945 | 879394472.5
0.789 | 879.6128 | 879612849.1
0.79 | 879.8311 | 879831119.7
0.791 | 880.0493 | 880049284.5
0.792 | 880.2673 | 880267343.7
0.793 | 880.4853 | 880485297.5
0.794 | 880.7031 | 880703146.0
0.795 | 880.9209 | 880920889.4
0.796 | 881.1385 | 881138527.9
0.797 | 881.3561 | 881356061.6
0.798 | 881.5735 | 881573490.7
0.799 | 881.7908 | 881790815.5
0.8 | 882.008 | 882008036.0
0.801 | 882.2252 | 882225152.5
0.802 | 882.4422 | 882442165.0
0.803 | 882.6591 | 882659073.9
0.804 | 882.8759 | 882875879.1
0.805 | 883.0926 | 883092581.1
0.806 | 883.3092 | 883309179.8
0.807 | 883.5257 | 883525675.4
0.808 | 883.7421 | 883742068.2
0.809 | 883.9584 | 883958358.2
0.81 | 884.1745 | 884174545.8
0.811 | 884.3906 | 884390630.9
0.812 | 884.6066 | 884606613.9
0.813 | 884.8225 | 884822494.8
0.814 | 885.0383 | 885038273.8
0.815 | 885.254 | 885253951.1
0.816 | 885.4695 | 885469526.9
0.817 | 885.685 | 885685001.2
0.818 | 885.9004 | 885900374.4
0.819 | 886.1156 | 886115646.5
0.82 | 886.3308 | 886330817.7
0.821 | 886.5459 | 886545888.1
0.822 | 886.7609 | 886760858.0
0.823 | 886.9757 | 886975727.5
0.824 | 887.1905 | 887190496.7
0.825 | 887.4052 | 887405165.9
0.826 | 887.6197 | 887619735.1
0.827 | 887.8342 | 887834204.5
0.828 | 888.0486 | 888048574.3
0.829 | 888.2628 | 888262844.7
0.83 | 888.477 | 888477015.8
0.831 | 888.6911 | 888691087.7
0.832 | 888.9051 | 888905060.6
0.833 | 889.1189 | 889118934.8
0.834 | 889.3327 | 889332710.2
0.835 | 889.5464 | 889546387.2
0.836 | 889.76 | 889759965.8
0.837 | 889.9734 | 889973446.1
0.838 | 890.1868 | 890186828.5
0.839 | 890.4001 | 890400112.9
0.84 | 890.6133 | 890613299.6
0.841 | 890.8264 | 890826388.8
0.842 | 891.0394 | 891039380.5
0.843 | 891.2523 | 891252274.9
0.844 | 891.4651 | 891465072.2
0.845 | 891.6778 | 891677772.5
0.846 | 891.8904 | 891890376.0
0.847 | 892.1029 | 892102882.8
0.848 | 892.3153 | 892315293.1
0.849 | 892.5276 | 892527607.0
0.85 | 892.7398 | 892739824.7
0.851 | 892.9519 | 892951946.3
0.852 | 893.164 | 893163972.0
0.853 | 893.3759 | 893375901.9
0.854 | 893.5877 | 893587736.2
0.855 | 893.7995 | 893799475.0
0.856 | 894.0111 | 894011118.5
0.857 | 894.2227 | 894222666.8
0.858 | 894.4341 | 894434120.1
0.859 | 894.6455 | 894645478.4
0.86 | 894.8567 | 894856742.1
0.861 | 895.0679 | 895067911.1
0.862 | 895.279 | 895278985.6
0.863 | 895.49 | 895489965.9
0.864 | 895.7009 | 895700852.0
0.865 | 895.9116 | 895911644.1
0.866 | 896.1223 | 896122342.3
0.867 | 896.3329 | 896332946.7
0.868 | 896.5435 | 896543457.6
0.869 | 896.7539 | 896753875.0
0.87 | 896.9642 | 896964199.1
0.871 | 897.1744 | 897174430.0
0.872 | 897.3846 | 897384567.9
0.873 | 897.5946 | 897594613.0
0.874 | 897.8046 | 897804565.2
0.875 | 898.0144 | 898014424.9
0.876 | 898.2242 | 898224192.2
0.877 | 898.4339 | 898433867.1
0.878 | 898.6434 | 898643449.8
0.879 | 898.8529 | 898852940.4
0.88 | 899.0623 | 899062339.2
0.881 | 899.2716 | 899271646.2
0.882 | 899.4809 | 899480861.6
0.883 | 899.69 | 899689985.4
0.884 | 899.899 | 899899017.9
0.885 | 900.108 | 900107959.2
0.886 | 900.3168 | 900316809.4
0.887 | 900.5256 | 900525568.7
0.888 | 900.7342 | 900734237.2
0.889 | 900.9428 | 900942814.9
0.89 | 901.1513 | 901151302.2
0.891 | 901.3597 | 901359699.0
0.892 | 901.568 | 901568005.6
0.893 | 901.7762 | 901776222.0
0.894 | 901.9843 | 901984348.4
0.895 | 902.1924 | 902192384.9
0.896 | 902.4003 | 902400331.7
0.897 | 902.6082 | 902608189.0
0.898 | 902.816 | 902815956.7
0.899 | 903.0236 | 903023635.1
0.9 | 903.2312 | 903231224.2
0.901 | 903.4387 | 903438724.3
0.902 | 903.6461 | 903646135.5
0.903 | 903.8535 | 903853457.8
0.904 | 904.0607 | 904060691.5
0.905 | 904.2678 | 904267836.6
0.906 | 904.4749 | 904474893.2
0.907 | 904.6819 | 904681861.6
0.908 | 904.8887 | 904888741.8
0.909 | 905.0955 | 905095534.0
0.91 | 905.3022 | 905302238.2
0.911 | 905.5089 | 905508854.7
0.912 | 905.7154 | 905715383.5
0.913 | 905.9218 | 905921824.8
0.914 | 906.1282 | 906128178.7
0.915 | 906.3344 | 906334445.3
0.916 | 906.5406 | 906540624.7
0.917 | 906.7467 | 906746717.2
0.918 | 906.9527 | 906952722.7
0.919 | 907.1586 | 907158641.5
0.92 | 907.3645 | 907364473.6
0.921 | 907.5702 | 907570219.2
0.922 | 907.7759 | 907775878.4
0.923 | 907.9815 | 907981451.4
0.924 | 908.1869 | 908186938.2
0.925 | 908.3923 | 908392338.9
0.926 | 908.5977 | 908597653.8
0.927 | 908.8029 | 908802882.9
0.928 | 909.008 | 909008026.3
0.929 | 909.2131 | 909213084.3
0.93 | 909.4181 | 909418056.8
0.931 | 909.6229 | 909622944.0
0.932 | 909.8277 | 909827746.0
0.933 | 910.0325 | 910032463.0
0.934 | 910.2371 | 910237095.1
0.935 | 910.4416 | 910441642.4
0.936 | 910.6461 | 910646105.0
0.937 | 910.8505 | 910850483.0
0.938 | 911.0548 | 911054776.6
0.939 | 911.259 | 911258985.8
0.94 | 911.4631 | 911463110.9
0.941 | 911.6672 | 911667151.9
0.942 | 911.8711 | 911871108.9
0.943 | 912.075 | 912074982.0
0.944 | 912.2788 | 912278771.5
0.945 | 912.4825 | 912482477.3
0.946 | 912.6861 | 912686099.6
0.947 | 912.8896 | 912889638.6
0.948 | 913.0931 | 913093094.3
0.949 | 913.2965 | 913296466.8
0.95 | 913.4998 | 913499756.3
0.951 | 913.703 | 913702962.9
0.952 | 913.9061 | 913906086.7
0.953 | 914.1091 | 914109127.9
0.954 | 914.3121 | 914312086.5
0.955 | 914.515 | 914514962.6
0.956 | 914.7178 | 914717756.4
0.957 | 914.9205 | 914920467.9
0.958 | 915.1231 | 915123097.4
0.959 | 915.3256 | 915325644.9
0.96 | 915.5281 | 915528110.5
0.961 | 915.7305 | 915730494.3
0.962 | 915.9328 | 915932796.5
0.963 | 916.135 | 916135017.1
0.964 | 916.3372 | 916337156.3
0.965 | 916.5392 | 916539214.2
0.966 | 916.7412 | 916741190.9
0.967 | 916.9431 | 916943086.5
0.968 | 917.1449 | 917144901.2
0.969 | 917.3466 | 917346634.9
0.97 | 917.5483 | 917548287.9
0.971 | 917.7499 | 917749860.3
0.972 | 917.9514 | 917951352.1
0.973 | 918.1528 | 918152763.5
0.974 | 918.3541 | 918354094.6
0.975 | 918.5553 | 918555345.5
0.976 | 918.7565 | 918756516.3
0.977 | 918.9576 | 918957607.1
0.978 | 919.1586 | 919158618.0
0.979 | 919.3595 | 919359549.2
0.98 | 919.5604 | 919560400.7
0.981 | 919.7612 | 919761172.6
0.982 | 919.9619 | 919961865.2
0.983 | 920.1625 | 920162478.3
0.984 | 920.363 | 920363012.3
0.985 | 920.5635 | 920563467.1
0.986 | 920.7638 | 920763842.9
0.987 | 920.9641 | 920964139.8
0.988 | 921.1644 | 921164357.9
0.989 | 921.3645 | 921364497.3
0.99 | 921.5646 | 921564558.1
0.991 | 921.7645 | 921764540.5
0.992 | 921.9644 | 921964444.4
0.993 | 922.1643 | 922164270.1
0.994 | 922.364 | 922364017.6
0.995 | 922.5637 | 922563687.1
0.996 | 922.7633 | 922763278.6
0.997 | 922.9628 | 922962792.2
0.998 | 923.1622 | 923162228.1
0.999 | 923.3616 | 923361586.4
1 | 923.5609 | 923560867.1
1.001 | 923.7601 | 923760070.4
1.002 | 923.9592 | 923959196.3
1.003 | 924.1582 | 924158245.0
1.004 | 924.3572 | 924357216.6
1.005 | 924.5561 | 924556111.1
1.006 | 924.7549 | 924754928.7
1.007 | 924.9537 | 924953669.5
1.008 | 925.1523 | 925152333.6
1.009 | 925.3509 | 925350921.1
1.01 | 925.5494 | 925549432.0
1.011 | 925.7479 | 925747866.5
1.012 | 925.9462 | 925946224.7
1.013 | 926.1445 | 926144506.7
1.014 | 926.3427 | 926342712.6
1.015 | 926.5408 | 926540842.4
1.016 | 926.7389 | 926738896.4
1.017 | 926.9369 | 926936874.5
1.018 | 927.1348 | 927134776.9
1.019 | 927.3326 | 927332603.7
1.02 | 927.5304 | 927530354.9
1.021 | 927.728 | 927728030.8
1.022 | 927.9256 | 927925631.3
1.023 | 928.1232 | 928123156.6
1.024 | 928.3206 | 928320606.8
1.025 | 928.518 | 928517981.9
1.026 | 928.7153 | 928715282.1
1.027 | 928.9125 | 928912507.5
1.028 | 929.1097 | 929109658.2
1.029 | 929.3067 | 929306734.2
1.03 | 929.5037 | 929503735.7
1.031 | 929.7007 | 929700662.7
1.032 | 929.8975 | 929897515.4
1.033 | 930.0943 | 930094293.8
1.034 | 930.291 | 930290998.1
1.035 | 930.4876 | 930487628.3
1.036 | 930.6842 | 930684184.6
1.037 | 930.8807 | 930880667.0
1.038 | 931.0771 | 931077075.6
1.039 | 931.2734 | 931273410.5
1.04 | 931.4697 | 931469671.8
1.041 | 931.6659 | 931665859.7
1.042 | 931.862 | 931861974.2
1.043 | 932.058 | 932058015.3
1.044 | 932.254 | 932253983.3
1.045 | 932.4499 | 932449878.1
1.046 | 932.6457 | 932645699.9
1.047 | 932.8414 | 932841448.8
1.048 | 933.0371 | 933037124.9
1.049 | 933.2327 | 933232728.2
1.05 | 933.4283 | 933428258.9
1.051 | 933.6237 | 933623717.0
1.052 | 933.8191 | 933819102.6
1.053 | 934.0144 | 934014415.9
1.054 | 934.2097 | 934209656.9
1.055 | 934.4048 | 934404825.7
1.056 | 934.5999 | 934599922.4
1.057 | 934.7949 | 934794947.1
1.058 | 934.9899 | 934989899.9
1.059 | 935.1848 | 935184780.9
1.06 | 935.3796 | 935379590.1
1.061 | 935.5743 | 935574327.7
1.062 | 935.769 | 935768993.8
1.063 | 935.9636 | 935963588.4
1.064 | 936.1581 | 936158111.6
1.065 | 936.3526 | 936352563.5
1.066 | 936.5469 | 936546944.2
1.067 | 936.7413 | 936741253.9
1.068 | 936.9355 | 936935492.5
1.069 | 937.1297 | 937129660.2
1.07 | 937.3238 | 937323757.0
1.071 | 937.5178 | 937517783.2
1.072 | 937.7117 | 937711738.6
1.073 | 937.9056 | 937905623.5
1.074 | 938.0994 | 938099437.9
1.075 | 938.2932 | 938293181.9
1.076 | 938.4869 | 938486855.6
1.077 | 938.6805 | 938680459.0
1.078 | 938.874 | 938873992.4
1.079 | 939.0675 | 939067455.7
1.08 | 939.2608 | 939260849.0
1.081 | 939.4542 | 939454172.4
1.082 | 939.6474 | 939647426.1
1.083 | 939.8406 | 939840610.1
1.084 | 940.0337 | 940033724.4
1.085 | 940.2268 | 940226769.3
1.086 | 940.4197 | 940419744.7
1.087 | 940.6127 | 940612650.7
1.088 | 940.8055 | 940805487.5
1.089 | 940.9983 | 940998255.0
1.09 | 941.191 | 941190953.5
1.091 | 941.3836 | 941383583.0
1.092 | 941.5761 | 941576143.5
1.093 | 941.7686 | 941768635.2
1.094 | 941.9611 | 941961058.1
1.095 | 942.1534 | 942153412.3
1.096 | 942.3457 | 942345698.0
1.097 | 942.5379 | 942537915.1
1.098 | 942.7301 | 942730063.8
1.099 | 942.9221 | 942922144.2
1.1 | 943.1142 | 943114156.3
1.101 | 943.3061 | 943306100.2
1.102 | 943.498 | 943497976.1
1.103 | 943.6898 | 943689783.9
1.104 | 943.8815 | 943881523.8
1.105 | 944.0732 | 944073195.8
1.106 | 944.2648 | 944264800.1
1.107 | 944.4563 | 944456336.7
1.108 | 944.6478 | 944647805.7
1.109 | 944.8392 | 944839207.2
1.11 | 945.0305 | 945030541.3
1.111 | 945.2218 | 945221808.0
1.112 | 945.413 | 945413007.4
1.113 | 945.6041 | 945604139.6
1.114 | 945.7952 | 945795204.8
1.115 | 945.9862 | 945986202.9
1.116 | 946.1771 | 946177134.0
1.117 | 946.368 | 946367998.3
1.118 | 946.5588 | 946558795.8
1.119 | 946.7495 | 946749526.5
1.12 | 946.9402 | 946940190.7
1.121 | 947.1308 | 947130788.3
1.122 | 947.3213 | 947321319.4
1.123 | 947.5118 | 947511784.1
1.124 | 947.7022 | 947702182.5
1.125 | 947.8925 | 947892514.7
1.126 | 948.0828 | 948082780.8
1.127 | 948.273 | 948272980.7
1.128 | 948.4631 | 948463114.7
1.129 | 948.6532 | 948653182.7
1.13 | 948.8432 | 948843184.9
1.131 | 949.0331 | 949033121.4
1.132 | 949.223 | 949222992.2
1.133 | 949.4128 | 949412797.3
1.134 | 949.6025 | 949602537.0
1.135 | 949.7922 | 949792211.1
1.136 | 949.9818 | 949981820.0
1.137 | 950.1714 | 950171363.5
1.138 | 950.3608 | 950360841.8
1.139 | 950.5503 | 950550254.9
1.14 | 950.7396 | 950739603.0
1.141 | 950.9289 | 950928886.1
1.142 | 951.1181 | 951118104.3
1.143 | 951.3073 | 951307257.7
1.144 | 951.4963 | 951496346.3
1.145 | 951.6854 | 951685370.2
1.146 | 951.8743 | 951874329.5
1.147 | 952.0632 | 952063224.3
1.148 | 952.2521 | 952252054.6
1.149 | 952.4408 | 952440820.5
1.15 | 952.6295 | 952629522.2
1.151 | 952.8182 | 952818159.6
1.152 | 953.0067 | 953006732.8
1.153 | 953.1952 | 953195242.0
1.154 | 953.3837 | 953383687.1
1.155 | 953.5721 | 953572068.4
1.156 | 953.7604 | 953760385.7
1.157 | 953.9486 | 953948639.3
1.158 | 954.1368 | 954136829.2
1.159 | 954.325 | 954324955.4
1.16 | 954.513 | 954513018.1
1.161 | 954.701 | 954701017.3
1.162 | 954.889 | 954888953.1
1.163 | 955.0768 | 955076825.5
1.164 | 955.2646 | 955264634.7
1.165 | 955.4524 | 955452380.7
1.166 | 955.6401 | 955640063.6
1.167 | 955.8277 | 955827683.4
1.168 | 956.0152 | 956015240.2
1.169 | 956.2027 | 956202734.1
1.17 | 956.3902 | 956390165.2
1.171 | 956.5775 | 956577533.5
1.172 | 956.7648 | 956764839.2
1.173 | 956.9521 | 956952082.2
1.174 | 957.1393 | 957139262.7
1.175 | 957.3264 | 957326380.7
1.176 | 957.5134 | 957513436.3
1.177 | 957.7004 | 957700429.6
1.178 | 957.8874 | 957887360.6
1.179 | 958.0742 | 958074229.5
1.18 | 958.261 | 958261036.2
1.181 | 958.4478 | 958447780.9
1.182 | 958.6345 | 958634463.6
1.183 | 958.8211 | 958821084.4
1.184 | 959.0076 | 959007643.3
1.185 | 959.1941 | 959194140.5
1.186 | 959.3806 | 959380576.0
1.187 | 959.5669 | 959566949.9
1.188 | 959.7533 | 959753262.2
1.189 | 959.9395 | 959939513.1
1.19 | 960.1257 | 960125702.5
1.191 | 960.3118 | 960311830.6
1.192 | 960.4979 | 960497897.4
1.193 | 960.6839 | 960683902.9
1.194 | 960.8698 | 960869847.4
1.195 | 961.0557 | 961055730.8
1.196 | 961.2416 | 961241553.2
1.197 | 961.4273 | 961427314.6
1.198 | 961.613 | 961613015.2
1.199 | 961.7987 | 961798655.0
1.2 | 961.9842 | 961984234.1
1.201 | 962.1698 | 962169752.5
1.202 | 962.3552 | 962355210.3
1.203 | 962.5406 | 962540607.6
1.204 | 962.7259 | 962725944.4
1.205 | 962.9112 | 962911220.9
1.206 | 963.0964 | 963096437.0
1.207 | 963.2816 | 963281592.9
1.208 | 963.4667 | 963466688.6
1.209 | 963.6517 | 963651724.1
1.21 | 963.8367 | 963836699.7
1.211 | 964.0216 | 964021615.2
1.212 | 964.2065 | 964206470.8
1.213 | 964.3913 | 964391266.6
1.214 | 964.576 | 964576002.6
1.215 | 964.7607 | 964760678.8
1.216 | 964.9453 | 964945295.4
1.217 | 965.1299 | 965129852.4
1.218 | 965.3143 | 965314349.9
1.219 | 965.4988 | 965498788.0
1.22 | 965.6832 | 965683166.6
1.221 | 965.8675 | 965867485.9
1.222 | 966.0517 | 966051746.0
1.223 | 966.2359 | 966235946.9
1.224 | 966.4201 | 966420088.6
1.225 | 966.6042 | 966604171.3
1.226 | 966.7882 | 966788195.0
1.227 | 966.9722 | 966972159.7
1.228 | 967.1561 | 967156065.6
1.229 | 967.3399 | 967339912.7
1.23 | 967.5237 | 967523701.0
1.231 | 967.7074 | 967707430.7
1.232 | 967.8911 | 967891101.8
1.233 | 968.0747 | 968074714.3
1.234 | 968.2583 | 968258268.3
1.235 | 968.4418 | 968441763.9
1.236 | 968.6252 | 968625201.1
1.237 | 968.8086 | 968808580.1
1.238 | 968.9919 | 968991900.8
1.239 | 969.1752 | 969175163.4
1.24 | 969.3584 | 969358367.8
1.241 | 969.5415 | 969541514.2
1.242 | 969.7246 | 969724602.7
1.243 | 969.9076 | 969907633.2
1.244 | 970.0906 | 970090605.9
1.245 | 970.2735 | 970273520.8
1.246 | 970.4564 | 970456377.9
1.247 | 970.6392 | 970639177.4
1.248 | 970.8219 | 970821919.3
1.249 | 971.0046 | 971004603.7
1.25 | 971.1872 | 971187230.6
1.251 | 971.3698 | 971369800.1
1.252 | 971.5523 | 971552312.2
1.253 | 971.7348 | 971734767.0
1.254 | 971.9172 | 971917164.6
1.255 | 972.0995 | 972099505.0
1.256 | 972.2818 | 972281788.4
1.257 | 972.464 | 972464014.7
1.258 | 972.6462 | 972646184.0
1.259 | 972.8283 | 972828296.3
1.26 | 973.0104 | 973010351.9
1.261 | 973.1924 | 973192350.6
1.262 | 973.3743 | 973374292.6
1.263 | 973.5562 | 973556177.9
1.264 | 973.738 | 973738006.5
1.265 | 973.9198 | 973919778.7
1.266 | 974.1015 | 974101494.3
1.267 | 974.2832 | 974283153.5
1.268 | 974.4648 | 974464756.3
1.269 | 974.6463 | 974646302.8
1.27 | 974.8278 | 974827793.0
1.271 | 975.0092 | 975009227.0
1.272 | 975.1906 | 975190604.9
1.273 | 975.3719 | 975371926.7
1.274 | 975.5532 | 975553192.5
1.275 | 975.7344 | 975734402.4
1.276 | 975.9156 | 975915556.3
1.277 | 976.0967 | 976096654.4
1.278 | 976.2777 | 976277696.7
1.279 | 976.4587 | 976458683.3
1.28 | 976.6396 | 976639614.2
1.281 | 976.8205 | 976820489.6
1.282 | 977.0013 | 977001309.3
1.283 | 977.1821 | 977182073.6
1.284 | 977.3628 | 977362782.5
1.285 | 977.5434 | 977543435.9
1.286 | 977.724 | 977724034.1
1.287 | 977.9046 | 977904577.0
1.288 | 978.0851 | 978085064.7
1.289 | 978.2655 | 978265497.3
1.29 | 978.4459 | 978445874.7
1.291 | 978.6262 | 978626197.2
1.292 | 978.8065 | 978806464.7
1.293 | 978.9867 | 978986677.3
1.294 | 979.1668 | 979166835.0
1.295 | 979.3469 | 979346937.9
1.296 | 979.527 | 979526986.1
1.297 | 979.707 | 979706979.6
1.298 | 979.8869 | 979886918.5
1.299 | 980.0668 | 980066802.8
1.3 | 980.2466 | 980246632.6
1.301 | 980.4264 | 980426408.0
1.302 | 980.6061 | 980606128.9
1.303 | 980.7858 | 980785795.5
1.304 | 980.9654 | 980965407.8
1.305 | 981.145 | 981144965.9
1.306 | 981.3245 | 981324469.9
1.307 | 981.5039 | 981503919.7
1.308 | 981.6833 | 981683315.4
1.309 | 981.8627 | 981862657.1
1.31 | 982.0419 | 982041944.9
1.311 | 982.2212 | 982221178.8
1.312 | 982.4004 | 982400358.9
1.313 | 982.5795 | 982579485.1
1.314 | 982.7586 | 982758557.7
1.315 | 982.9376 | 982937576.6
1.316 | 983.1165 | 983116541.8
1.317 | 983.2955 | 983295453.5
1.318 | 983.4743 | 983474311.7
1.319 | 983.6531 | 983653116.4
1.32 | 983.8319 | 983831867.8
1.321 | 984.0106 | 984010565.7
1.322 | 984.1892 | 984189210.4
1.323 | 984.3678 | 984367801.9
1.324 | 984.5463 | 984546340.2
1.325 | 984.7248 | 984724825.4
1.326 | 984.9033 | 984903257.4
1.327 | 985.0816 | 985081636.5
1.328 | 985.26 | 985259962.6
1.329 | 985.4382 | 985438235.8
1.33 | 985.6165 | 985616456.2
1.331 | 985.7946 | 985794623.7
1.332 | 985.9727 | 985972738.5
1.333 | 986.1508 | 986150800.6
1.334 | 986.3288 | 986328810.1
1.335 | 986.5068 | 986506766.9
1.336 | 986.6847 | 986684671.3
1.337 | 986.8625 | 986862523.1
1.338 | 987.0403 | 987040322.6
1.339 | 987.2181 | 987218069.6
1.34 | 987.3958 | 987395764.3
1.341 | 987.5734 | 987573406.8
1.342 | 987.751 | 987750997.0
1.343 | 987.9285 | 987928535.1
1.344 | 988.106 | 988106021.1
1.345 | 988.2835 | 988283455.0
1.346 | 988.4608 | 988460836.9
1.347 | 988.6382 | 988638166.8
1.348 | 988.8154 | 988815444.9
1.349 | 988.9927 | 988992671.1
1.35 | 989.1698 | 989169845.5
1.351 | 989.347 | 989346968.1
1.352 | 989.524 | 989524039.0
1.353 | 989.7011 | 989701058.4
1.354 | 989.878 | 989878026.1
1.355 | 990.0549 | 990054942.2
1.356 | 990.2318 | 990231806.9
1.357 | 990.4086 | 990408620.2
1.358 | 990.5854 | 990585382.0
1.359 | 990.7621 | 990762092.6
1.36 | 990.9388 | 990938751.8
1.361 | 991.1154 | 991115359.8
1.362 | 991.2919 | 991291916.6
1.363 | 991.4684 | 991468422.3
1.364 | 991.6449 | 991644876.9
1.365 | 991.8213 | 991821280.5
1.366 | 991.9976 | 991997633.1
1.367 | 992.1739 | 992173934.8
1.368 | 992.3502 | 992350185.6
1.369 | 992.5264 | 992526385.6
1.37 | 992.7025 | 992702534.8
1.371 | 992.8786 | 992878633.3
1.372 | 993.0547 | 993054681.0
1.373 | 993.2307 | 993230678.2
1.374 | 993.4066 | 993406624.8
1.375 | 993.5825 | 993582520.9
1.376 | 993.7584 | 993758366.4
1.377 | 993.9342 | 993934161.6
1.378 | 994.1099 | 994109906.4
1.379 | 994.2856 | 994285600.8
1.38 | 994.4612 | 994461245.0
1.381 | 994.6368 | 994636838.9
1.382 | 994.8124 | 994812382.7
1.383 | 994.9879 | 994987876.3
1.384 | 995.1633 | 995163319.8
1.385 | 995.3387 | 995338713.3
1.386 | 995.5141 | 995514056.8
1.387 | 995.6894 | 995689350.4
1.388 | 995.8646 | 995864594.1
1.389 | 996.0398 | 996039788.0
1.39 | 996.2149 | 996214932.0
1.391 | 996.39 | 996390026.3
1.392 | 996.5651 | 996565071.0
1.393 | 996.7401 | 996740066.0
1.394 | 996.915 | 996915011.3
1.395 | 997.0899 | 997089907.2
1.396 | 997.2648 | 997264753.5
1.397 | 997.4396 | 997439550.4
1.398 | 997.6143 | 997614297.9
1.399 | 997.789 | 997788996.0
1.4 | 997.9636 | 997963644.8
1.401 | 998.1382 | 998138244.4
1.402 | 998.3128 | 998312794.7
1.403 | 998.4873 | 998487295.9
1.404 | 998.6617 | 998661748.0
1.405 | 998.8362 | 998836150.9
1.406 | 999.0105 | 999010504.9
1.407 | 999.1848 | 999184809.9
1.408 | 999.3591 | 999359065.9
1.409 | 999.5333 | 999533273.1
1.41 | 999.7074 | 999707431.4
1.411 | 999.8815 | 999881541.0
1.412 | 1000.056 | 1000055601.8
1.413 | 1000.23 | 1000229613.9
1.414 | 1000.404 | 1000403577.4
1.415 | 1000.577 | 1000577492.2
1.416 | 1000.751 | 1000751358.5
1.417 | 1000.925 | 1000925176.3
1.418 | 1001.099 | 1001098945.7
1.419 | 1001.273 | 1001272666.6
1.42 | 1001.446 | 1001446339.2
1.421 | 1001.62 | 1001619963.4
1.422 | 1001.794 | 1001793539.3
1.423 | 1001.967 | 1001967067.0
1.424 | 1002.141 | 1002140546.6
1.425 | 1002.314 | 1002313978.0
1.426 | 1002.487 | 1002487361.3
1.427 | 1002.661 | 1002660696.5
1.428 | 1002.834 | 1002833983.8
1.429 | 1003.007 | 1003007223.1
1.43 | 1003.18 | 1003180414.4
1.431 | 1003.354 | 1003353558.0
1.432 | 1003.527 | 1003526653.7
1.433 | 1003.7 | 1003699701.6
1.434 | 1003.873 | 1003872701.8
1.435 | 1004.046 | 1004045654.3
1.436 | 1004.219 | 1004218559.1
1.437 | 1004.391 | 1004391416.4
1.438 | 1004.564 | 1004564226.1
1.439 | 1004.737 | 1004736988.3
1.44 | 1004.91 | 1004909703.1
1.441 | 1005.082 | 1005082370.4
1.442 | 1005.255 | 1005254990.4
1.443 | 1005.428 | 1005427563.0
1.444 | 1005.6 | 1005600088.4
1.445 | 1005.773 | 1005772566.5
1.446 | 1005.945 | 1005944997.4
1.447 | 1006.117 | 1006117381.2
1.448 | 1006.29 | 1006289717.9
1.449 | 1006.462 | 1006462007.5
1.45 | 1006.634 | 1006634250.1
1.451 | 1006.806 | 1006806445.7
1.452 | 1006.979 | 1006978594.4
1.453 | 1007.151 | 1007150696.2
1.454 | 1007.323 | 1007322751.2
1.455 | 1007.495 | 1007494759.3
1.456 | 1007.667 | 1007666720.7
1.457 | 1007.839 | 1007838635.4
1.458 | 1008.011 | 1008010503.5
1.459 | 1008.182 | 1008182324.9
1.46 | 1008.354 | 1008354099.7
1.461 | 1008.526 | 1008525828.0
1.462 | 1008.698 | 1008697509.8
1.463 | 1008.869 | 1008869145.2
1.464 | 1009.041 | 1009040734.1
1.465 | 1009.212 | 1009212276.7
1.466 | 1009.384 | 1009383773.0
1.467 | 1009.555 | 1009555222.9
1.468 | 1009.727 | 1009726626.7
1.469 | 1009.898 | 1009897984.2
1.47 | 1010.069 | 1010069295.6
1.471 | 1010.241 | 1010240560.9
1.472 | 1010.412 | 1010411780.2
1.473 | 1010.583 | 1010582953.4
1.474 | 1010.754 | 1010754080.6
1.475 | 1010.925 | 1010925161.9
1.476 | 1011.096 | 1011096197.3
1.477 | 1011.267 | 1011267186.8
1.478 | 1011.438 | 1011438130.5
1.479 | 1011.609 | 1011609028.5
1.48 | 1011.78 | 1011779880.7
1.481 | 1011.951 | 1011950687.2
1.482 | 1012.121 | 1012121448.1
1.483 | 1012.292 | 1012292163.4
1.484 | 1012.463 | 1012462833.2
1.485 | 1012.633 | 1012633457.4
1.486 | 1012.804 | 1012804036.1
1.487 | 1012.975 | 1012974569.4
1.488 | 1013.145 | 1013145057.4
1.489 | 1013.315 | 1013315499.9
1.49 | 1013.486 | 1013485897.2
1.491 | 1013.656 | 1013656249.1
1.492 | 1013.827 | 1013826555.9
1.493 | 1013.997 | 1013996817.5
1.494 | 1014.167 | 1014167033.9
1.495 | 1014.337 | 1014337205.2
1.496 | 1014.507 | 1014507331.4
1.497 | 1014.677 | 1014677412.7
1.498 | 1014.847 | 1014847448.9
1.499 | 1015.017 | 1015017440.2
1.5 | 1015.187 | 1015187386.6
1.501 | 1015.357 | 1015357288.2
1.502 | 1015.527 | 1015527144.9
1.503 | 1015.697 | 1015696956.8
1.504 | 1015.867 | 1015866724.0
1.505 | 1016.036 | 1016036446.5
1.506 | 1016.206 | 1016206124.4
1.507 | 1016.376 | 1016375757.6
1.508 | 1016.545 | 1016545346.3
1.509 | 1016.715 | 1016714890.4
1.51 | 1016.884 | 1016884390.0
1.511 | 1017.054 | 1017053845.1
1.512 | 1017.223 | 1017223255.9
1.513 | 1017.393 | 1017392622.3
1.514 | 1017.562 | 1017561944.3
1.515 | 1017.731 | 1017731222.0
1.516 | 1017.9 | 1017900455.5
1.517 | 1018.07 | 1018069644.7
1.518 | 1018.239 | 1018238789.8
1.519 | 1018.408 | 1018407890.8
1.52 | 1018.577 | 1018576947.6
1.521 | 1018.746 | 1018745960.4
1.522 | 1018.915 | 1018914929.1
1.523 | 1019.084 | 1019083853.9
1.524 | 1019.253 | 1019252734.7
1.525 | 1019.422 | 1019421571.7
1.526 | 1019.59 | 1019590364.7
1.527 | 1019.759 | 1019759114.0
1.528 | 1019.928 | 1019927819.4
1.529 | 1020.096 | 1020096481.1
1.53 | 1020.265 | 1020265099.1
1.531 | 1020.434 | 1020433673.4
1.532 | 1020.602 | 1020602204.1
1.533 | 1020.771 | 1020770691.2
1.534 | 1020.939 | 1020939134.8
1.535 | 1021.108 | 1021107534.8
1.536 | 1021.276 | 1021275891.4
1.537 | 1021.444 | 1021444204.5
1.538 | 1021.612 | 1021612474.2
1.539 | 1021.781 | 1021780700.6
1.54 | 1021.949 | 1021948883.7
1.541 | 1022.117 | 1022117023.4
1.542 | 1022.285 | 1022285119.9
1.543 | 1022.453 | 1022453173.2
1.544 | 1022.621 | 1022621183.4
1.545 | 1022.789 | 1022789150.4
1.546 | 1022.957 | 1022957074.3
1.547 | 1023.125 | 1023124955.1
1.548 | 1023.293 | 1023292793.0
1.549 | 1023.461 | 1023460587.8
1.55 | 1023.628 | 1023628339.7
1.551 | 1023.796 | 1023796048.7
1.552 | 1023.964 | 1023963714.9
1.553 | 1024.131 | 1024131338.2
1.554 | 1024.299 | 1024298918.7
1.555 | 1024.466 | 1024466456.5
1.556 | 1024.634 | 1024633951.5
1.557 | 1024.801 | 1024801403.9
1.558 | 1024.969 | 1024968813.6
1.559 | 1025.136 | 1025136180.7
1.56 | 1025.304 | 1025303505.2
1.561 | 1025.471 | 1025470787.3
1.562 | 1025.638 | 1025638026.8
1.563 | 1025.805 | 1025805223.8
1.564 | 1025.972 | 1025972378.5
1.565 | 1026.139 | 1026139490.7
1.566 | 1026.307 | 1026306560.7
1.567 | 1026.474 | 1026473588.3
1.568 | 1026.641 | 1026640573.6
1.569 | 1026.808 | 1026807516.7
1.57 | 1026.974 | 1026974417.6
1.571 | 1027.141 | 1027141276.3
1.572 | 1027.308 | 1027308092.9
1.573 | 1027.475 | 1027474867.4
1.574 | 1027.642 | 1027641599.9
1.575 | 1027.808 | 1027808290.3
1.576 | 1027.975 | 1027974938.8
1.577 | 1028.142 | 1028141545.3
1.578 | 1028.308 | 1028308109.9
1.579 | 1028.475 | 1028474632.6
1.58 | 1028.641 | 1028641113.5
1.581 | 1028.808 | 1028807552.6
1.582 | 1028.974 | 1028973950.0
1.583 | 1029.14 | 1029140305.6
1.584 | 1029.307 | 1029306619.5
1.585 | 1029.473 | 1029472891.7
1.586 | 1029.639 | 1029639122.4
1.587 | 1029.805 | 1029805311.4
1.588 | 1029.971 | 1029971458.9
1.589 | 1030.138 | 1030137564.9
1.59 | 1030.304 | 1030303629.4
1.591 | 1030.47 | 1030469652.5
1.592 | 1030.636 | 1030635634.1
1.593 | 1030.802 | 1030801574.4
1.594 | 1030.967 | 1030967473.3
1.595 | 1031.133 | 1031133331.0
1.596 | 1031.299 | 1031299147.4
1.597 | 1031.465 | 1031464922.5
1.598 | 1031.631 | 1031630656.4
1.599 | 1031.796 | 1031796349.2
1.6 | 1031.962 | 1031962000.9
1.601 | 1032.128 | 1032127611.5
1.602 | 1032.293 | 1032293181.0
1.603 | 1032.459 | 1032458709.5
1.604 | 1032.624 | 1032624197.0
1.605 | 1032.79 | 1032789643.5
1.606 | 1032.955 | 1032955049.2
1.607 | 1033.12 | 1033120413.9
1.608 | 1033.286 | 1033285737.8
1.609 | 1033.451 | 1033451020.9
1.61 | 1033.616 | 1033616263.3
1.611 | 1033.781 | 1033781464.8
1.612 | 1033.947 | 1033946625.7
1.613 | 1034.112 | 1034111745.9
1.614 | 1034.277 | 1034276825.4
1.615 | 1034.442 | 1034441864.4
1.616 | 1034.607 | 1034606862.7
1.617 | 1034.772 | 1034771820.6
1.618 | 1034.937 | 1034936737.9
1.619 | 1035.102 | 1035101614.8
1.62 | 1035.266 | 1035266451.2
1.621 | 1035.431 | 1035431247.2
1.622 | 1035.596 | 1035596002.9
1.623 | 1035.761 | 1035760718.2
1.624 | 1035.925 | 1035925393.2
1.625 | 1036.09 | 1036090027.9
1.626 | 1036.255 | 1036254622.5
1.627 | 1036.419 | 1036419176.8
1.628 | 1036.584 | 1036583690.9
1.629 | 1036.748 | 1036748165.0
1.63 | 1036.913 | 1036912598.9
1.631 | 1037.077 | 1037076992.8
1.632 | 1037.241 | 1037241346.6
1.633 | 1037.406 | 1037405660.4
1.634 | 1037.57 | 1037569934.3
1.635 | 1037.734 | 1037734168.2
1.636 | 1037.898 | 1037898362.3
1.637 | 1038.063 | 1038062516.5
1.638 | 1038.227 | 1038226630.8
1.639 | 1038.391 | 1038390705.3
1.64 | 1038.555 | 1038554740.1
1.641 | 1038.719 | 1038718735.2
1.642 | 1038.883 | 1038882690.5
1.643 | 1039.047 | 1039046606.2
1.644 | 1039.21 | 1039210482.3
1.645 | 1039.374 | 1039374318.7
1.646 | 1039.538 | 1039538115.6
1.647 | 1039.702 | 1039701873.0
1.648 | 1039.866 | 1039865590.8
1.649 | 1040.029 | 1040029269.2
1.65 | 1040.193 | 1040192908.1
1.651 | 1040.357 | 1040356507.7
1.652 | 1040.52 | 1040520067.8
1.653 | 1040.684 | 1040683588.7
1.654 | 1040.847 | 1040847070.2
1.655 | 1041.011 | 1041010512.4
1.656 | 1041.174 | 1041173915.4
1.657 | 1041.337 | 1041337279.2
1.658 | 1041.501 | 1041500603.8
1.659 | 1041.664 | 1041663889.3
1.66 | 1041.827 | 1041827135.7
1.661 | 1041.99 | 1041990342.9
1.662 | 1042.154 | 1042153511.2
1.663 | 1042.317 | 1042316640.4
1.664 | 1042.48 | 1042479730.6
1.665 | 1042.643 | 1042642781.9
1.666 | 1042.806 | 1042805794.2
1.667 | 1042.969 | 1042968767.7
1.668 | 1043.132 | 1043131702.3
1.669 | 1043.295 | 1043294598.1
1.67 | 1043.457 | 1043457455.1
1.671 | 1043.62 | 1043620273.3
1.672 | 1043.783 | 1043783052.8
1.673 | 1043.946 | 1043945793.6
1.674 | 1044.108 | 1044108495.7
1.675 | 1044.271 | 1044271159.2
1.676 | 1044.434 | 1044433784.1
1.677 | 1044.596 | 1044596370.4
1.678 | 1044.759 | 1044758918.2
1.679 | 1044.921 | 1044921427.4
1.68 | 1045.084 | 1045083898.2
1.681 | 1045.246 | 1045246330.5
1.682 | 1045.409 | 1045408724.5
1.683 | 1045.571 | 1045571080.0
1.684 | 1045.733 | 1045733397.2
1.685 | 1045.896 | 1045895676.0
1.686 | 1046.058 | 1046057916.6
1.687 | 1046.22 | 1046220118.9
1.688 | 1046.382 | 1046382283.0
1.689 | 1046.544 | 1046544408.8
1.69 | 1046.706 | 1046706496.5
1.691 | 1046.869 | 1046868546.1
1.692 | 1047.031 | 1047030557.5
1.693 | 1047.193 | 1047192530.9
1.694 | 1047.354 | 1047354466.3
1.695 | 1047.516 | 1047516363.6
1.696 | 1047.678 | 1047678222.9
1.697 | 1047.84 | 1047840044.3
1.698 | 1048.002 | 1048001827.7
1.699 | 1048.164 | 1048163573.3
1.7 | 1048.325 | 1048325281.0
1.702 | 1048.649 | 1048648582.9
1.704 | 1048.972 | 1048971733.8
1.706 | 1049.295 | 1049294733.8
1.708 | 1049.618 | 1049617583.2
1.71 | 1049.94 | 1049940282.2
1.712 | 1050.263 | 1050262831.1
1.714 | 1050.585 | 1050585230.1
1.716 | 1050.907 | 1050907479.5
1.718 | 1051.23 | 1051229579.5
1.72 | 1051.552 | 1051551530.3
1.722 | 1051.873 | 1051873332.2
1.724 | 1052.195 | 1052194985.3
1.726 | 1052.516 | 1052516490.1
1.728 | 1052.838 | 1052837846.5
1.73 | 1053.159 | 1053159055.0
1.732 | 1053.48 | 1053480115.8
1.734 | 1053.801 | 1053801029.0
1.736 | 1054.122 | 1054121794.9
1.738 | 1054.442 | 1054442413.7
1.74 | 1054.763 | 1054762885.7
1.742 | 1055.083 | 1055083211.2
1.744 | 1055.403 | 1055403390.2
1.746 | 1055.723 | 1055723423.1
1.748 | 1056.043 | 1056043310.1
1.75 | 1056.363 | 1056363051.4
1.752 | 1056.683 | 1056682647.2
1.754 | 1057.002 | 1057002097.8
1.756 | 1057.321 | 1057321403.5
1.758 | 1057.641 | 1057640564.3
1.76 | 1057.96 | 1057959580.6
1.762 | 1058.278 | 1058278452.5
1.764 | 1058.597 | 1058597180.3
1.766 | 1058.916 | 1058915764.3
1.768 | 1059.234 | 1059234204.6
1.77 | 1059.553 | 1059552501.4
1.772 | 1059.871 | 1059870655.0
1.774 | 1060.189 | 1060188665.7
1.776 | 1060.507 | 1060506533.5
1.778 | 1060.824 | 1060824258.8
1.78 | 1061.142 | 1061141841.8
1.782 | 1061.459 | 1061459282.6
1.784 | 1061.777 | 1061776581.5
1.786 | 1062.094 | 1062093738.8
1.788 | 1062.411 | 1062410754.6
1.79 | 1062.728 | 1062727629.1
1.792 | 1063.044 | 1063044362.6
1.794 | 1063.361 | 1063360955.3
1.796 | 1063.677 | 1063677407.3
1.798 | 1063.994 | 1063993719.0
1.8 | 1064.31 | 1064309890.5
1.802 | 1064.626 | 1064625922.0
1.804 | 1064.942 | 1064941813.8
1.806 | 1065.258 | 1065257566.0
1.808 | 1065.573 | 1065573178.9
1.81 | 1065.889 | 1065888652.7
1.812 | 1066.204 | 1066203987.6
1.814 | 1066.519 | 1066519183.7
1.816 | 1066.834 | 1066834241.4
1.818 | 1067.149 | 1067149160.8
1.82 | 1067.464 | 1067463942.1
1.822 | 1067.779 | 1067778585.6
1.824 | 1068.093 | 1068093091.4
1.826 | 1068.407 | 1068407459.7
1.828 | 1068.722 | 1068721690.8
1.83 | 1069.036 | 1069035784.8
1.832 | 1069.35 | 1069349742.0
1.834 | 1069.664 | 1069663562.6
1.836 | 1069.977 | 1069977246.7
1.838 | 1070.291 | 1070290794.6
1.84 | 1070.604 | 1070604206.5
1.842 | 1070.917 | 1070917482.6
1.844 | 1071.231 | 1071230623.0
1.846 | 1071.544 | 1071543628.0
1.848 | 1071.856 | 1071856497.8
1.85 | 1072.169 | 1072169232.6
1.852 | 1072.482 | 1072481832.5
1.854 | 1072.794 | 1072794297.9
1.856 | 1073.107 | 1073106628.8
1.858 | 1073.419 | 1073418825.5
1.86 | 1073.731 | 1073730888.2
1.862 | 1074.043 | 1074042817.0
1.864 | 1074.355 | 1074354612.2
1.866 | 1074.666 | 1074666274.0
1.868 | 1074.978 | 1074977802.5
1.87 | 1075.289 | 1075289198.0
1.872 | 1075.6 | 1075600460.6
1.874 | 1075.912 | 1075911590.6
1.876 | 1076.223 | 1076222588.1
1.878 | 1076.533 | 1076533453.4
1.88 | 1076.844 | 1076844186.5
1.882 | 1077.155 | 1077154787.8
1.884 | 1077.465 | 1077465257.4
1.886 | 1077.776 | 1077775595.5
1.888 | 1078.086 | 1078085802.3
1.89 | 1078.396 | 1078395878.0
1.892 | 1078.706 | 1078705822.7
1.894 | 1079.016 | 1079015636.7
1.896 | 1079.325 | 1079325320.1
1.898 | 1079.635 | 1079634873.2
1.9 | 1079.944 | 1079944296.1
1.902 | 1080.254 | 1080253589.0
1.904 | 1080.563 | 1080562752.1
1.906 | 1080.872 | 1080871785.6
1.908 | 1081.181 | 1081180689.7
1.91 | 1081.489 | 1081489464.5
1.912 | 1081.798 | 1081798110.3
1.914 | 1082.107 | 1082106627.2
1.916 | 1082.415 | 1082415015.4
1.918 | 1082.723 | 1082723275.1
1.92 | 1083.031 | 1083031406.5
1.922 | 1083.339 | 1083339409.8
1.924 | 1083.647 | 1083647285.1
1.926 | 1083.955 | 1083955032.6
1.928 | 1084.263 | 1084262652.5
1.93 | 1084.57 | 1084570145.0
1.932 | 1084.878 | 1084877510.3
1.934 | 1085.185 | 1085184748.6
1.936 | 1085.492 | 1085491860.0
1.938 | 1085.799 | 1085798844.7
1.94 | 1086.106 | 1086105702.8
1.942 | 1086.412 | 1086412434.7
1.944 | 1086.719 | 1086719040.4
1.946 | 1087.026 | 1087025520.1
1.948 | 1087.332 | 1087331874.0
1.95 | 1087.638 | 1087638102.3
1.952 | 1087.944 | 1087944205.2
1.954 | 1088.25 | 1088250182.8
1.956 | 1088.556 | 1088556035.3
1.958 | 1088.862 | 1088861762.9
1.96 | 1089.167 | 1089167365.7
1.962 | 1089.473 | 1089472844.0
1.964 | 1089.778 | 1089778197.9
1.966 | 1090.083 | 1090083427.5
1.968 | 1090.389 | 1090388533.1
1.97 | 1090.694 | 1090693514.9
1.972 | 1090.998 | 1090998372.9
1.974 | 1091.303 | 1091303107.4
1.976 | 1091.608 | 1091607718.5
1.978 | 1091.912 | 1091912206.5
1.98 | 1092.217 | 1092216571.4
1.982 | 1092.521 | 1092520813.5
1.984 | 1092.825 | 1092824932.9
1.986 | 1093.129 | 1093128929.8
1.988 | 1093.433 | 1093432804.4
1.99 | 1093.737 | 1093736556.8
1.992 | 1094.04 | 1094040187.2
1.994 | 1094.344 | 1094343695.8
1.996 | 1094.647 | 1094647082.7
1.998 | 1094.95 | 1094950348.1
2 | 1095.253 | 1095253492.1
2.005 | 1096.011 | 1096010822.6
2.01 | 1096.767 | 1096767398.3
2.015 | 1097.523 | 1097523221.9
2.02 | 1098.278 | 1098278295.9
2.025 | 1099.033 | 1099032623.0
2.03 | 1099.786 | 1099786205.5
2.035 | 1100.539 | 1100539046.0
2.04 | 1101.291 | 1101291147.1
2.045 | 1102.043 | 1102042511.2
2.05 | 1102.793 | 1102793140.7
2.055 | 1103.543 | 1103543038.2
2.06 | 1104.292 | 1104292206.0
2.065 | 1105.041 | 1105040646.7
2.07 | 1105.788 | 1105788362.6
2.075 | 1106.535 | 1106535356.1
2.08 | 1107.282 | 1107281629.6
2.085 | 1108.027 | 1108027185.5
2.09 | 1108.772 | 1108772026.1
2.095 | 1109.516 | 1109516153.9
2.1 | 1110.26 | 1110259571.0
2.105 | 1111.002 | 1111002280.0
2.11 | 1111.744 | 1111744282.9
2.115 | 1112.486 | 1112485582.3
2.12 | 1113.226 | 1113226180.3
2.125 | 1113.966 | 1113966079.2
2.13 | 1114.705 | 1114705281.2
2.135 | 1115.444 | 1115443788.7
2.14 | 1116.182 | 1116181603.8
2.145 | 1116.919 | 1116918728.8
2.15 | 1117.655 | 1117655165.9
2.155 | 1118.391 | 1118390917.2
2.16 | 1119.126 | 1119125985.0
2.165 | 1119.86 | 1119860371.4
2.17 | 1120.594 | 1120594078.7
2.175 | 1121.327 | 1121327108.9
2.18 | 1122.059 | 1122059464.1
2.185 | 1122.791 | 1122791146.6
2.19 | 1123.522 | 1123522158.4
2.195 | 1124.253 | 1124252501.6
2.2 | 1124.982 | 1124982178.3
2.205 | 1125.711 | 1125711190.7
2.21 | 1126.44 | 1126439540.7
2.215 | 1127.167 | 1127167230.5
2.22 | 1127.894 | 1127894262.0
2.225 | 1128.621 | 1128620637.4
2.23 | 1129.346 | 1129346358.6
2.235 | 1130.071 | 1130071427.6
2.24 | 1130.796 | 1130795846.5
2.245 | 1131.52 | 1131519617.3
2.25 | 1132.243 | 1132242742.0
2.255 | 1132.965 | 1132965222.4
2.26 | 1133.687 | 1133687060.7
2.265 | 1134.408 | 1134408258.6
2.27 | 1135.129 | 1135128818.3
2.275 | 1135.849 | 1135848741.6
2.28 | 1136.568 | 1136568030.4
2.285 | 1137.287 | 1137286686.7
2.29 | 1138.005 | 1138004712.3
2.295 | 1138.722 | 1138722109.2
2.3 | 1139.439 | 1139438879.2
2.305 | 1140.155 | 1140155024.2
2.31 | 1140.871 | 1140870546.1
2.315 | 1141.585 | 1141585446.8
2.32 | 1142.3 | 1142299728.0
2.325 | 1143.013 | 1143013391.6
2.33 | 1143.726 | 1143726439.5
2.335 | 1144.439 | 1144438873.4
2.34 | 1145.151 | 1145150695.2
2.345 | 1145.862 | 1145861906.7
2.35 | 1146.573 | 1146572509.6
2.355 | 1147.283 | 1147282505.8
2.36 | 1147.992 | 1147991897.0
2.365 | 1148.701 | 1148700684.9
2.37 | 1149.409 | 1149408871.4
2.375 | 1150.116 | 1150116458.2
2.38 | 1150.823 | 1150823447.1
2.385 | 1151.53 | 1151529839.6
2.39 | 1152.236 | 1152235637.7
2.395 | 1152.941 | 1152940842.9
2.4 | 1153.645 | 1153645457.0
2.405 | 1154.349 | 1154349481.7
2.41 | 1155.053 | 1155052918.7
2.415 | 1155.756 | 1155755769.6
2.42 | 1156.458 | 1156458036.2
2.425 | 1157.16 | 1157159720.0
2.43 | 1157.861 | 1157860822.8
2.435 | 1158.561 | 1158561346.2
2.44 | 1159.261 | 1159261291.8
2.445 | 1159.961 | 1159960661.3
2.45 | 1160.659 | 1160659456.2
2.455 | 1161.358 | 1161357678.3
2.46 | 1162.055 | 1162055329.0
2.465 | 1162.752 | 1162752410.1
2.47 | 1163.449 | 1163448923.1
2.475 | 1164.145 | 1164144869.5
2.48 | 1164.84 | 1164840251.0
2.485 | 1165.535 | 1165535069.2
2.49 | 1166.229 | 1166229325.5
2.495 | 1166.923 | 1166923021.6
2.5 | 1167.616 | 1167616158.9
2.505 | 1168.309 | 1168308739.2
2.51 | 1169.001 | 1169000763.7
2.515 | 1169.692 | 1169692234.2
2.52 | 1170.383 | 1170383152.1
2.525 | 1171.074 | 1171073518.9
2.53 | 1171.763 | 1171763336.2
2.535 | 1172.453 | 1172452605.4
2.54 | 1173.141 | 1173141328.0
2.545 | 1173.83 | 1173829505.5
2.55 | 1174.517 | 1174517139.4
2.555 | 1175.204 | 1175204231.1
2.56 | 1175.891 | 1175890782.1
2.565 | 1176.577 | 1176576794.0
2.57 | 1177.262 | 1177262268.0
2.575 | 1177.947 | 1177947205.7
2.58 | 1178.632 | 1178631608.5
2.585 | 1179.315 | 1179315477.8
2.59 | 1179.999 | 1179998815.1
2.595 | 1180.682 | 1180681621.7
2.6 | 1181.364 | 1181363899.2
2.605 | 1182.046 | 1182045648.8
2.61 | 1182.727 | 1182726872.0
2.615 | 1183.408 | 1183407570.2
2.62 | 1184.088 | 1184087744.7
2.625 | 1184.767 | 1184767397.0
2.63 | 1185.447 | 1185446528.3
2.635 | 1186.125 | 1186125140.2
2.64 | 1186.803 | 1186803233.9
2.645 | 1187.481 | 1187480810.8
2.65 | 1188.158 | 1188157872.2
2.655 | 1188.834 | 1188834419.6
2.66 | 1189.51 | 1189510454.1
2.665 | 1190.186 | 1190185977.2
2.67 | 1190.861 | 1190860990.2
2.675 | 1191.535 | 1191535494.3
2.68 | 1192.209 | 1192209491.0
2.685 | 1192.883 | 1192882981.5
2.69 | 1193.556 | 1193555967.1
2.695 | 1194.228 | 1194228449.1
2.7 | 1194.9 | 1194900428.8
2.705 | 1195.572 | 1195571907.5
2.71 | 1196.243 | 1196242886.5
2.715 | 1196.913 | 1196913367.0
2.72 | 1197.583 | 1197583350.3
2.725 | 1198.253 | 1198252837.7
2.73 | 1198.922 | 1198921830.4
2.735 | 1199.59 | 1199590329.7
2.74 | 1200.258 | 1200258336.9
2.745 | 1200.926 | 1200925853.0
2.75 | 1201.593 | 1201592879.5
2.755 | 1202.259 | 1202259417.5
2.76 | 1202.925 | 1202925468.3
2.765 | 1203.591 | 1203591033.0
2.77 | 1204.256 | 1204256113.0
2.775 | 1204.921 | 1204920709.3
2.78 | 1205.585 | 1205584823.2
2.785 | 1206.248 | 1206248455.9
2.79 | 1206.912 | 1206911608.7
2.795 | 1207.574 | 1207574282.6
2.8 | 1208.236 | 1208236478.8
2.805 | 1208.898 | 1208898198.7
2.81 | 1209.559 | 1209559443.2
2.815 | 1210.22 | 1210220213.6
2.82 | 1210.881 | 1210880511.1
2.825 | 1211.54 | 1211540336.8
2.83 | 1212.2 | 1212199691.8
2.835 | 1212.859 | 1212858577.4
2.84 | 1213.517 | 1213516994.6
2.845 | 1214.175 | 1214174944.6
2.85 | 1214.832 | 1214832428.6
2.855 | 1215.489 | 1215489447.6
2.86 | 1216.146 | 1216146002.8
2.865 | 1216.802 | 1216802095.3
2.87 | 1217.458 | 1217457726.3
2.875 | 1218.113 | 1218112896.8
2.88 | 1218.768 | 1218767607.9
2.885 | 1219.422 | 1219421860.8
2.89 | 1220.076 | 1220075656.5
2.895 | 1220.729 | 1220728996.2
2.9 | 1221.382 | 1221381880.9
2.905 | 1222.034 | 1222034311.7
2.91 | 1222.686 | 1222686289.7
2.915 | 1223.338 | 1223337816.0
2.92 | 1223.989 | 1223988891.7
2.925 | 1224.64 | 1224639517.7
2.93 | 1225.29 | 1225289695.2
2.935 | 1225.939 | 1225939425.3
2.94 | 1226.589 | 1226588708.9
2.945 | 1227.238 | 1227237547.2
2.95 | 1227.886 | 1227885941.1
2.955 | 1228.534 | 1228533891.8
2.96 | 1229.181 | 1229181400.3
2.965 | 1229.828 | 1229828467.5
2.97 | 1230.475 | 1230475094.6
2.975 | 1231.121 | 1231121282.5
2.98 | 1231.767 | 1231767032.3
2.985 | 1232.412 | 1232412345.0
2.99 | 1233.057 | 1233057221.6
2.995 | 1233.702 | 1233701663.1
3 | 1234.346 | 1234345670.5